## Transmission
LMU-3X-UVB Transmission
|  | Wavelength (µm) | Transmission (%)
|  | 200 | 5.15204
|  | 220 | 47.59204
|  | 240 | 86.75616
|  | 260 | 96.57006
Product Raw Data |  | 280 | 97.74154
Narrowband 3X Focusing Objective with Broadband AR Coating |  | 300 | 98.21343
|  | 320 | 97.74154
Item # | LMU-3X-UVB | 340 | 97.62387
DISCLAIMER: The data presented here are typical. Slight variations in performance data will occur from lot to lot. Please contact Technical Support with any questions regarding the use or reliability of this data. |  | 360 | 97.74155
|  | 380 | 97.47695
|  | 400 | 95.72808
|  | 420 | 91.14554
|  | 440 | 85.84812
|  | 460 | 80.56521
This data may be used in publications. However, please cite Thorlabs as the source. |  | 480 | 75.32478
|  | 500 | 70.37154
|  | 520 | 65.69276
Additional Information: |  | 540 | 61.27613
|  | 560 | 59.15684
|  | 580 | 57.45582
|  | 600 | 55.79576
|  | 650 | 52.32988
|  | 700 | 49.99516
|  | 750 | 47.74789