## Transmission
LMU-5X-UVB Transmission
|  | Wavelength (µm) | Transmission (%)
|  | 200 | 4.93433
|  | 220 | 45.82903
|  | 240 | 83.99103
|  | 260 | 93.90544
Product Raw Data |  | 280 | 95.37736
Broadband 5X Focusing Objective with Broadband AR Coating |  | 300 | 96.17054
|  | 320 | 95.70846
Item # | LMU-5X-UVB | 340 | 95.59323
DISCLAIMER: The data presented here are typical. Slight variations in performance data will occur from lot to lot. Please contact Technical Support with any questions regarding the use or reliability of this data. |  | 360 | 95.70846
|  | 380 | 95.44936
|  | 400 | 93.73687
|  | 420 | 89.24965
|  | 440 | 84.06241
|  | 460 | 78.88939
This data may be used in publications. However, please cite Thorlabs as the source. |  | 480 | 73.75797
|  | 500 | 68.90776
|  | 520 | 64.3263
Additional Information: |  | 540 | 60.00154
|  | 560 | 57.92633
|  | 580 | 56.26069
|  | 600 | 54.63516
|  | 650 | 51.24138
|  | 700 | 48.95522
|  | 750 | 46.75469