## Recovery
Typical Autofluorescence Recovery
|  | Time After Photobleaching (days) | AF Ratio (a.u.) | AF Ratio (a.u.)
|  | 0 | 3.226e-08 | 6.667e-08
|  | 0.13194 | 6.452e-08 | 1.3333e-07
|  | 0.73264 | 1.6129e-07 | 3.3333e-07
|  | 1.22569 | 1.9355e-07 | 4e-07
Product Raw Data |  | 1.78125 | 2.2581e-07 | 5e-07
Low-Autofluorescence Multimode Patch Cables |  | 2.05139 | 2.2581e-07 | 4.6667e-07
|  | 4.77431 | 3.871e-07 | 7.6667e-07
Item # | MAF1L1 MAF2L1 MAF3L1 | 8.91319 | 4.8387e-07 | 9.3333e-07
DISCLAIMER: The data presented here are typical. Slight variations in performance data will occur from lot to lot. Please contact Technical Support with any questions regarding the use or reliability of this data. |  | 11.77917 | 5.1613e-07 | 9e-07
|  | 15.80556 | 6.129e-07 | 1.03333e-06
|  | 22.87014 | 6.7742e-07 | 1.2e-06
|  | 36.27431 | 1.04032e-06 | 1.375e-06
This data may be used in publications. However, please cite Thorlabs as the source.
Additional Information:
Measured autofluorescence relative to output power of the low-AF patch cable. Cables were photobleached for 12 hours.