## Uncoated MgF2 Transmission
Uncoated MgF2 Transmission, 5 mm Thick Sample
| Wavelength (μm) | % Transmission
| 0.2 | 93.64099
| 0.201 | 93.66699
| 0.202 | 93.71597
| 0.203 | 93.7663
Product Raw Data | 0.204 | 93.81339
Uncoated MgF2, 5 mm Thick Sample | 0.205 | 93.85628
| 0.206 | 93.89441
Item # | 0.207 | 93.92713
DISCLAIMER: The data presented here are typical. Slight variations in performance data will occur from lot to lot. Please contact Technical Support with any questions regarding the use or reliability of this data. | 0.208 | 93.95697
| 0.209 | 93.98284
| 0.21 | 94.00531
| 0.211 | 94.02495
| 0.212 | 94.0443
| 0.213 | 94.06239
This data may be used in publications. However, please cite Thorlabs as the source. | 0.214 | 94.08012
| 0.215 | 94.0961
| 0.216 | 94.11241
Additional Information: | 0.217 | 94.1283
| 0.218 | 94.14508
| 0.219 | 94.16068
| 0.22 | 94.17638
| 0.221 | 94.19209
| 0.222 | 94.20808
| 0.223 | 94.22297
| 0.224 | 94.23856
| 0.225 | 94.25331
| 0.226 | 94.26787
| 0.227 | 94.28206
| 0.228 | 94.29498
| 0.229 | 94.30729
| 0.23 | 94.32091
| 0.231 | 94.33472
| 0.232 | 94.34847
| 0.233 | 94.36206
| 0.234 | 94.3749
| 0.235 | 94.38779
| 0.236 | 94.40181
| 0.237 | 94.41518
| 0.238 | 94.42757
| 0.239 | 94.44018
| 0.24 | 94.45326
| 0.241 | 94.46642
| 0.242 | 94.48064
| 0.243 | 94.49387
| 0.244 | 94.50652
| 0.245 | 94.51927
| 0.246 | 94.531
| 0.247 | 94.54054
| 0.248 | 94.55106
| 0.249 | 94.56115
| 0.25 | 94.5712
| 0.251 | 94.5811
| 0.252 | 94.58981
| 0.253 | 94.59772
| 0.254 | 94.60793
| 0.255 | 94.61696
| 0.256 | 94.62495
| 0.257 | 94.63262
| 0.258 | 94.63962
| 0.259 | 94.6468
| 0.26 | 94.65542
| 0.261 | 94.6622
| 0.262 | 94.66871
| 0.263 | 94.67496
| 0.264 | 94.6799
| 0.265 | 94.68417
| 0.266 | 94.68862
| 0.267 | 94.69224
| 0.268 | 94.69623
| 0.269 | 94.7001
| 0.27 | 94.70422
| 0.271 | 94.70908
| 0.272 | 94.7155
| 0.273 | 94.72242
| 0.274 | 94.72945
| 0.275 | 94.73683
| 0.276 | 94.74425
| 0.277 | 94.75115
| 0.278 | 94.75896
| 0.279 | 94.76571
| 0.28 | 94.77233
| 0.281 | 94.77835
| 0.282 | 94.78346
| 0.283 | 94.78808
| 0.284 | 94.79451
| 0.285 | 94.80039
| 0.286 | 94.80747
| 0.287 | 94.81416
| 0.288 | 94.82138
| 0.289 | 94.82874
| 0.29 | 94.837059
| 0.291 | 94.84368
| 0.292 | 94.85021
| 0.293 | 94.85631
| 0.294 | 94.86203
| 0.295 | 94.86654
| 0.296 | 94.8722
| 0.297 | 94.87775
| 0.298 | 94.88381
| 0.299 | 94.88936
| 0.3 | 94.89437
| 0.301 | 94.8986
| 0.302 | 94.90489
| 0.303 | 94.91133
| 0.304 | 94.91704
| 0.305 | 94.92247
| 0.306 | 94.92905
| 0.307 | 94.93458
| 0.308 | 94.94266
| 0.309 | 94.94789
| 0.31 | 94.95101
| 0.311 | 94.95352
| 0.312 | 94.95354
| 0.313 | 94.95117
| 0.314 | 94.94907
| 0.315 | 94.94357
| 0.316 | 94.93986
| 0.317 | 94.9375
| 0.318 | 94.93585
| 0.319 | 94.93715
| 0.32 | 94.93929
| 0.321 | 94.94263
| 0.322 | 94.94625
| 0.323 | 94.95046
| 0.324 | 94.95371
| 0.325 | 94.95565
| 0.326 | 94.95805
| 0.327 | 94.96101
| 0.328 | 94.96254
| 0.329 | 94.96771
| 0.33 | 94.97207
| 0.331 | 94.97601
| 0.332 | 94.98241
| 0.333 | 94.98809
| 0.334 | 94.99347
| 0.335 | 95.00049
| 0.336 | 95.00531
| 0.337 | 95.00778
| 0.338 | 95.01152
| 0.339 | 95.01426
| 0.34 | 95.01613
| 0.341 | 95.01921
| 0.342 | 95.02218
| 0.343 | 95.02345
| 0.344 | 95.02875
| 0.345 | 95.03375
| 0.346 | 95.03728
| 0.347 | 95.04185
| 0.348 | 95.04501
| 0.349 | 95.04491
| 0.35 | 95.04718
| 0.351 | 95.04727
| 0.352 | 95.04701
| 0.353 | 95.04948
| 0.354 | 95.05144
| 0.355 | 95.0521
| 0.356 | 95.0571
| 0.357 | 95.06111
| 0.358 | 95.06418
| 0.359 | 95.06844
| 0.36 | 95.07085
| 0.361 | 95.07184
| 0.362 | 95.07551
| 0.363 | 95.07703
| 0.364 | 95.07827
| 0.365 | 95.08248
| 0.366 | 95.08556
| 0.367 | 95.08753
| 0.368 | 95.09177
| 0.369 | 95.09542
| 0.37 | 95.09948
| 0.371 | 95.10347
| 0.372 | 95.10433
| 0.373 | 95.1044
| 0.374 | 95.10604
| 0.375 | 95.10768
| 0.376 | 95.10887
| 0.377 | 95.10842
| 0.378 | 95.10937
| 0.379 | 95.11206
| 0.38 | 95.11548
| 0.381 | 95.11937
| 0.382 | 95.122
| 0.383 | 95.12277
| 0.384 | 95.12553
| 0.385 | 95.12608
| 0.386 | 95.12494
| 0.387 | 95.12506
| 0.388 | 95.12452
| 0.389 | 95.12256
| 0.39 | 95.12316
| 0.391 | 95.12351
| 0.392 | 95.12546
| 0.393 | 95.13022
| 0.394 | 95.134
| 0.395 | 95.1359
| 0.396 | 95.1402
| 0.397 | 95.14262
| 0.398 | 95.14324
| 0.399 | 95.14413
| 0.4 | 95.14325
| 0.401 | 95.14041
| 0.402 | 95.13991
| 0.403 | 95.13854
| 0.404 | 95.13828
| 0.405 | 95.14084
| 0.406 | 95.14277
| 0.407 | 95.1432
| 0.408 | 95.14555
| 0.409 | 95.147
| 0.41 | 95.14809
| 0.411 | 95.14956
| 0.412 | 95.14944
| 0.413 | 95.14743
| 0.414 | 95.14769
| 0.415 | 95.14765
| 0.416 | 95.14728
| 0.417 | 95.14781
| 0.418 | 95.14765
| 0.419 | 95.14598
| 0.42 | 95.14705
| 0.421 | 95.14742
| 0.422 | 95.14804
| 0.423 | 95.15032
| 0.424 | 95.15282
| 0.425 | 95.1539
| 0.426 | 95.15738
| 0.427 | 95.15972
| 0.428 | 95.16126
| 0.429 | 95.16345
| 0.43 | 95.16461
| 0.431 | 95.16345
| 0.432 | 95.16452
| 0.433 | 95.16489
| 0.434 | 95.16526
| 0.435 | 95.16688
| 0.436 | 95.1669
| 0.437 | 95.16512
| 0.438 | 95.16504
| 0.439 | 95.164
| 0.44 | 95.16214
| 0.441 | 95.16131
| 0.442 | 95.16051
| 0.443 | 95.1595
| 0.444 | 95.16047
| 0.445 | 95.16199
| 0.446 | 95.16454
| 0.447 | 95.16831
| 0.448 | 95.17032
| 0.449 | 95.17099
| 0.45 | 95.1734
| 0.451 | 95.17568
| 0.452 | 95.17707
| 0.453 | 95.17795
| 0.454 | 95.17864
| 0.455 | 95.17993
| 0.456 | 95.18277
| 0.457 | 95.18433
| 0.458 | 95.1857
| 0.459 | 95.18825
| 0.46 | 95.18996
| 0.461 | 95.18996
| 0.462 | 95.19097
| 0.463 | 95.19109
| 0.464 | 95.19195
| 0.465 | 95.194117
| 0.466 | 95.195791
| 0.467 | 95.19764
| 0.468 | 95.20119
| 0.469 | 95.20307
| 0.47 | 95.20453
| 0.471 | 95.20635
| 0.472 | 95.20588
| 0.473 | 95.20314
| 0.474 | 95.20101
| 0.475 | 95.19822
| 0.476 | 95.19598
| 0.477 | 95.1955
| 0.478 | 95.19436
| 0.479 | 95.19293
| 0.48 | 95.19336
| 0.481 | 95.19329
| 0.482 | 95.19394
| 0.483 | 95.1958
| 0.484 | 95.19518
| 0.485 | 95.19365
| 0.486 | 95.19457
| 0.487 | 95.19462
| 0.488 | 95.19409
| 0.489 | 95.19438
| 0.49 | 95.1939
| 0.491 | 95.1936
| 0.492 | 95.19437
| 0.493 | 95.19436
| 0.494 | 95.19624
| 0.495 | 95.20009
| 0.496 | 95.2019
| 0.497 | 95.20356
| 0.498 | 95.20788
| 0.499 | 95.21105
| 0.5 | 95.21289
| 0.501 | 95.21524
| 0.502 | 95.21677
| 0.503 | 95.2178
| 0.504 | 95.21817
| 0.505 | 95.21695
| 0.506 | 95.21834
| 0.507 | 95.22167
| 0.508 | 95.2214
| 0.509 | 95.219861
| 0.51 | 95.22137
| 0.511 | 95.224128
| 0.512 | 95.22622
| 0.513 | 95.22677
| 0.514 | 95.22667
| 0.515 | 95.22941
| 0.516 | 95.23304
| 0.517 | 95.23354
| 0.518 | 95.23438
| 0.519 | 95.23805
| 0.52 | 95.24086
| 0.521 | 95.24133
| 0.522 | 95.24058
| 0.523 | 95.24066
| 0.524 | 95.24345
| 0.525 | 95.2451
| 0.526 | 95.24235
| 0.527 | 95.24032
| 0.528 | 95.24229
| 0.529 | 95.24468
| 0.53 | 95.24501
| 0.531 | 95.24351
| 0.532 | 95.24207
| 0.533 | 95.24385
| 0.534 | 95.24575
| 0.535 | 95.24341
| 0.536 | 95.24057
| 0.537 | 95.24089
| 0.538 | 95.24212
| 0.539 | 95.24261
| 0.54 | 95.2408
| 0.541 | 95.23802
| 0.542 | 95.23923
| 0.543 | 95.24318
| 0.544 | 95.24378
| 0.545 | 95.24177
| 0.546 | 95.24074
| 0.547 | 95.2422
| 0.548 | 95.24653
| 0.549 | 95.24884
| 0.55 | 95.2457
| 0.551 | 95.24328
| 0.552 | 95.24447
| 0.553 | 95.24696
| 0.554 | 95.24819
| 0.555 | 95.24457
| 0.556 | 95.2395
| 0.557 | 95.24002
| 0.558 | 95.24282
| 0.559 | 95.24404
| 0.56 | 95.24238
| 0.561 | 95.239
| 0.562 | 95.23986
| 0.563 | 95.24478
| 0.564 | 95.24647
| 0.565 | 95.2453
| 0.566 | 95.24333
| 0.567 | 95.24279
| 0.568 | 95.24608
| 0.569 | 95.24964
| 0.57 | 95.24902
| 0.571 | 95.24797
| 0.572 | 95.2483
| 0.573 | 95.25032
| 0.574 | 95.25424
| 0.575 | 95.25674
| 0.576 | 95.25557
| 0.577 | 95.25578
| 0.578 | 95.25819
| 0.579 | 95.26111
| 0.58 | 95.26392
| 0.581 | 95.26475
| 0.582 | 95.26257
| 0.583 | 95.26213
| 0.584 | 95.26304
| 0.585 | 95.26328
| 0.586 | 95.26368
| 0.587 | 95.26311
| 0.588 | 95.26027
| 0.589 | 95.25986
| 0.59 | 95.261
| 0.591 | 95.26146
| 0.592 | 95.26192
| 0.593 | 95.26097
| 0.594 | 95.25833
| 0.595 | 95.25903
| 0.596 | 95.26122
| 0.597 | 95.2621
| 0.598 | 95.26274
| 0.599 | 95.26277
| 0.6 | 95.26158
| 0.601 | 95.26309
| 0.602 | 95.26462
| 0.603 | 95.26469
| 0.604 | 95.2657
| 0.605 | 95.26667
| 0.606 | 95.26598
| 0.607 | 95.26765
| 0.608 | 95.26957
| 0.609 | 95.27057
| 0.61 | 95.27139
| 0.611 | 95.2709
| 0.612 | 95.268582
| 0.613 | 95.26876
| 0.614 | 95.26906
| 0.615 | 95.26759
| 0.616 | 95.26682
| 0.617 | 95.26691
| 0.618 | 95.26582
| 0.619 | 95.26646
| 0.62 | 95.26699
| 0.621 | 95.26644
| 0.622 | 95.26837
| 0.623 | 95.2707
| 0.624 | 95.27082
| 0.625 | 95.27245
| 0.626 | 95.2743
| 0.627 | 95.27502
| 0.628 | 95.27763
| 0.629 | 95.27901
| 0.63 | 95.27767
| 0.631 | 95.277504
| 0.632 | 95.27722
| 0.633 | 95.27624
| 0.634 | 95.27711
| 0.635 | 95.27683
| 0.636 | 95.27478
| 0.637 | 95.27552
| 0.638 | 95.27685
| 0.639 | 95.27748
| 0.64 | 95.27885
| 0.641 | 95.27987
| 0.642 | 95.28033
| 0.643 | 95.28301
| 0.644 | 95.28438
| 0.645 | 95.28464
| 0.646 | 95.2871
| 0.647 | 95.28952
| 0.648 | 95.28956
| 0.649 | 95.29066
| 0.65 | 95.291322
| 0.651 | 95.29182
| 0.652 | 95.2942
| 0.653 | 95.29534
| 0.654 | 95.29544
| 0.655 | 95.29812
| 0.656 | 95.29916
| 0.657 | 95.29807
| 0.658 | 95.29867
| 0.659 | 95.29847
| 0.66 | 95.29692
| 0.661 | 95.2971
| 0.662 | 95.29567
| 0.663 | 95.29411
| 0.664 | 95.29571
| 0.665 | 95.29605
| 0.666 | 95.29533
| 0.667 | 95.29752
| 0.668 | 95.29901
| 0.669 | 95.300231
| 0.67 | 95.30246
| 0.671 | 95.30188
| 0.672 | 95.30012
| 0.673 | 95.30095
| 0.674 | 95.3013
| 0.675 | 95.30196
| 0.676 | 95.30462
| 0.677 | 95.30674
| 0.678 | 95.30868
| 0.679 | 95.31173
| 0.68 | 95.312456
| 0.681 | 95.31195
| 0.682 | 95.31259
| 0.683 | 95.31183
| 0.684 | 95.31068
| 0.685 | 95.31078
| 0.686 | 95.30978
| 0.687 | 95.3087
| 0.688 | 95.30866
| 0.689 | 95.30803
| 0.69 | 95.30795
| 0.691 | 95.3104
| 0.692 | 95.31287
| 0.693 | 95.31423
| 0.694 | 95.31485
| 0.695 | 95.31367
| 0.696 | 95.3109
| 0.697 | 95.31062
| 0.698 | 95.31045
| 0.699 | 95.31093
| 0.7 | 95.31511
| 0.701 | 95.31992
| 0.702 | 95.32296
| 0.703 | 95.32588
| 0.704 | 95.32529
| 0.705 | 95.32265
| 0.706 | 95.3219
| 0.707 | 95.32081
| 0.708 | 95.31983
| 0.709 | 95.32149
| 0.71 | 95.32211
| 0.711 | 95.32127
| 0.712 | 95.32132
| 0.713 | 95.31973
| 0.714 | 95.31802
| 0.715 | 95.3201
| 0.716 | 95.32369
| 0.717 | 95.32883
| 0.718 | 95.33547
| 0.719 | 95.33917
| 0.72 | 95.33929
| 0.721 | 95.33851
| 0.722 | 95.334773
| 0.723 | 95.33062
| 0.724 | 95.32961
| 0.725 | 95.3314
| 0.726 | 95.3339
| 0.727 | 95.33855
| 0.728 | 95.3406
| 0.729 | 95.34046
| 0.73 | 95.34014
| 0.731 | 95.33821
| 0.732 | 95.33489
| 0.733 | 95.3372
| 0.734 | 95.34172
| 0.735 | 95.34794
| 0.736 | 95.35506
| 0.737 | 95.35884
| 0.738 | 95.35852
| 0.739 | 95.35746
| 0.74 | 95.35296
| 0.741 | 95.34804
| 0.742 | 95.34826
| 0.743 | 95.35154
| 0.744 | 95.35629
| 0.745 | 95.36298
| 0.746 | 95.36654
| 0.747 | 95.36567
| 0.748 | 95.36354
| 0.749 | 95.35706
| 0.75 | 95.34929
| 0.751 | 95.34615
| 0.752 | 95.3463
| 0.753 | 95.35111
| 0.754 | 95.36054
| 0.755 | 95.36682
| 0.756 | 95.36915
| 0.757 | 95.36907
| 0.758 | 95.36403
| 0.759 | 95.35704
| 0.76 | 95.3526
| 0.761 | 95.35136
| 0.762 | 95.3562
| 0.763 | 95.36658
| 0.764 | 95.37668
| 0.765 | 95.38465
| 0.766 | 95.38943
| 0.767 | 95.38594
| 0.768 | 95.37651
| 0.769 | 95.36623
| 0.77 | 95.35726
| 0.771 | 95.3534
| 0.772 | 95.3568
| 0.773 | 95.36365
| 0.774 | 95.3732
| 0.775 | 95.38163
| 0.776 | 95.38471
| 0.777 | 95.38135
| 0.778 | 95.37521
| 0.779 | 95.3658
| 0.78 | 95.35867
| 0.781 | 95.35812
| 0.782 | 95.36445
| 0.783 | 95.37489
| 0.784 | 95.38871
| 0.785 | 95.39904
| 0.786 | 95.4041
| 0.787 | 95.40292
| 0.788 | 95.39393
| 0.789 | 95.38159
| 0.79 | 95.37272
| 0.791 | 95.36893
| 0.792 | 95.37219
| 0.793 | 95.38372
| 0.794 | 95.3997
| 0.795 | 95.41659
| 0.796 | 95.42996
| 0.797 | 95.4347
| 0.798 | 95.42973
| 0.799 | 95.41918
| 0.8 | 95.40546
| 0.801 | 95.39312
| 0.802 | 95.3874
| 0.803 | 95.38903
| 0.804 | 95.3981
| 0.805 | 95.41282
| 0.806 | 95.42697
| 0.807 | 95.43726
| 0.808 | 95.4402
| 0.809 | 95.43394
| 0.81 | 95.42204
| 0.811 | 95.40879
| 0.812 | 95.39755
| 0.813 | 95.39414
| 0.814 | 95.39904
| 0.815 | 95.41243
| 0.816 | 95.43198
| 0.817 | 95.45082
| 0.818 | 95.46318
| 0.819 | 95.46759
| 0.82 | 95.46097
| 0.821 | 95.44581
| 0.822 | 95.42697
| 0.823 | 95.40961
| 0.824 | 95.3989
| 0.825 | 95.39896
| 0.826 | 95.40903
| 0.827 | 95.42749
| 0.828 | 95.4501
| 0.829 | 95.47058
| 0.83 | 95.4821
| 0.831 | 95.48285
| 0.832 | 95.47243
| 0.833 | 95.45449
| 0.834 | 95.4344
| 0.835 | 95.41735
| 0.836 | 95.40711
| 0.837 | 95.40832
| 0.838 | 95.421
| 0.839 | 95.44115
| 0.84 | 95.46361
| 0.841 | 95.4811
| 0.842 | 95.48821
| 0.843 | 95.48398
| 0.844 | 95.47945
| 0.845 | 95.48722
| 0.846 | 95.48403
| 0.847 | 95.50385
| 0.848 | 95.48238
| 0.849 | 95.49415
| 0.85 | 95.50778
| 0.851 | 95.52937
| 0.852 | 95.4561
| 0.853 | 95.4826
| 0.854 | 95.5064
| 0.855 | 95.52586
| 0.856 | 95.53635
| 0.857 | 95.54347
| 0.858 | 95.54698
| 0.859 | 95.54787
| 0.86 | 95.5483
| 0.861 | 95.535522
| 0.862 | 95.549139
| 0.863 | 95.548132
| 0.864 | 95.548967
| 0.865 | 95.55284
| 0.866 | 95.547724
| 0.867 | 95.543391
| 0.868 | 95.55095
| 0.869 | 95.55292
| 0.87 | 95.535605
| 0.871 | 95.546931
| 0.872 | 95.586487
| 0.873 | 95.601377
| 0.874 | 95.59823
| 0.875 | 95.5737
| 0.876 | 95.563637
| 0.877 | 95.585505
| 0.878 | 95.577789
| 0.879 | 95.575274
| 0.88 | 95.564447
| 0.881 | 95.575825
| 0.882 | 95.567631
| 0.883 | 95.574055
| 0.884 | 95.57095
| 0.885 | 95.567802
| 0.886 | 95.574223
| 0.887 | 95.566151
| 0.888 | 95.558892
| 0.889 | 95.579398
| 0.89 | 95.554024
| 0.891 | 95.549161
| 0.892 | 95.564643
| 0.893 | 95.561427
| 0.894 | 95.55249
| 0.895 | 95.541655
| 0.896 | 95.552514
| 0.897 | 95.563426
| 0.898 | 95.577669
| 0.899 | 95.567531
| 0.9 | 95.585204
| 0.901 | 95.574782
| 0.902 | 95.563376
| 0.903 | 95.576811
| 0.904 | 95.5497
| 0.905 | 95.528384
| 0.906 | 95.531903
| 0.907 | 95.560371
| 0.908 | 95.574347
| 0.909 | 95.577543
| 0.91 | 95.597383
| 0.911 | 95.600807
| 0.912 | 95.588293
| 0.913 | 95.598219
| 0.914 | 95.603838
| 0.915 | 95.60537
| 0.916 | 95.588362
| 0.917 | 95.601995
| 0.918 | 95.601708
| 0.919 | 95.588666
| 0.92 | 95.595389
| 0.921 | 95.587575
| 0.922 | 95.577954
| 0.923 | 95.563419
| 0.924 | 95.573447
| 0.925 | 95.586969
| 0.926 | 95.575987
| 0.927 | 95.5933
| 0.928 | 95.608655
| 0.929 | 95.599996
| 0.93 | 95.606467
| 0.931 | 95.619325
| 0.932 | 95.616167
| 0.933 | 95.600556
| 0.934 | 95.600909
| 0.935 | 95.621141
| 0.936 | 95.616974
| 0.937 | 95.622215
| 0.938 | 95.621145
| 0.939 | 95.617667
| 0.94 | 95.605702
| 0.941 | 95.601222
| 0.942 | 95.611181
| 0.943 | 95.626737
| 0.944 | 95.618418
| 0.945 | 95.638646
| 0.946 | 95.622326
| 0.947 | 95.606075
| 0.948 | 95.595337
| 0.949 | 95.605912
| 0.95 | 95.61788
| 0.951 | 95.623837
| 0.952 | 95.627322
| 0.953 | 95.620208
| 0.954 | 95.638916
| 0.955 | 95.63894
| 0.956 | 95.628617
| 0.957 | 95.630374
| 0.958 | 95.617053
| 0.959 | 95.59566
| 0.96 | 95.589643
| 0.961 | 95.614761
| 0.962 | 95.618117
| 0.963 | 95.617521
| 0.964 | 95.605158
| 0.965 | 95.596499
| 0.966 | 95.616055
| 0.967 | 95.631216
| 0.968 | 95.630567
| 0.969 | 95.621295
| 0.97 | 95.616565
| 0.971 | 95.627521
| 0.972 | 95.622814
| 0.973 | 95.613657
| 0.974 | 95.6019
| 0.975 | 95.602578
| 0.976 | 95.600496
| 0.977 | 95.641411
| 0.978 | 95.656904
| 0.979 | 95.639219
| 0.98 | 95.611795
| 0.981 | 95.625762
| 0.982 | 95.649241
| 0.983 | 95.648317
| 0.984 | 95.653292
| 0.985 | 95.652079
| 0.986 | 95.633439
| 0.987 | 95.631326
| 0.988 | 95.654152
| 0.989 | 95.62905
| 0.99 | 95.607073
| 0.991 | 95.635166
| 0.992 | 95.602935
| 0.993 | 95.628795
| 0.994 | 95.647543
| 0.995 | 95.664944
| 0.996 | 95.610051
| 0.997 | 95.606103
| 0.998 | 95.634962
| 0.999 | 95.650762
| 1 | 95.635147
| 1.001 | 95.645395
| 1.002 | 95.651853
| 1.003 | 95.637178
| 1.004 | 95.64293
| 1.005 | 95.646644
| 1.006 | 95.646871
| 1.007 | 95.632966
| 1.008 | 95.611808
| 1.009 | 95.629927
| 1.01 | 95.636897
| 1.011 | 95.649563
| 1.012 | 95.643381
| 1.013 | 95.654079
| 1.014 | 95.660293
| 1.015 | 95.665576
| 1.016 | 95.662986
| 1.017 | 95.641906
| 1.018 | 95.640195
| 1.019 | 95.642762
| 1.02 | 95.654061
| 1.021 | 95.655355
| 1.022 | 95.622618
| 1.023 | 95.62865
| 1.024 | 95.640894
| 1.025 | 95.633958
| 1.026 | 95.635215
| 1.027 | 95.62128
| 1.028 | 95.609423
| 1.029 | 95.598712
| 1.03 | 95.632586
| 1.031 | 95.623778
| 1.032 | 95.61511
| 1.033 | 95.624566
| 1.034 | 95.667946
| 1.035 | 95.599401
| 1.036 | 95.641219
| 1.037 | 95.647662
| 1.038 | 95.661502
| 1.039 | 95.657904
| 1.04 | 95.6618
| 1.041 | 95.621785
| 1.042 | 95.654084
| 1.043 | 95.657199
| 1.044 | 95.639958
| 1.045 | 95.624716
| 1.046 | 95.629797
| 1.047 | 95.615217
| 1.048 | 95.634134
| 1.049 | 95.626707
| 1.05 | 95.632689
| 1.051 | 95.618345
| 1.052 | 95.634313
| 1.053 | 95.615828
| 1.054 | 95.61296
| 1.055 | 95.628248
| 1.056 | 95.642577
| 1.057 | 95.657575
| 1.058 | 95.655297
| 1.059 | 95.661248
| 1.06 | 95.646334
| 1.061 | 95.644355
| 1.062 | 95.642336
| 1.063 | 95.641824
| 1.064 | 95.641058
| 1.065 | 95.646324
| 1.066 | 95.637797
| 1.067 | 95.618052
| 1.068 | 95.612654
| 1.069 | 95.624384
| 1.07 | 95.638226
| 1.071 | 95.645924
| 1.072 | 95.679911
| 1.073 | 95.649905
| 1.074 | 95.638475
| 1.075 | 95.640425
| 1.076 | 95.652763
| 1.077 | 95.672211
| 1.078 | 95.653628
| 1.079 | 95.634286
| 1.08 | 95.648749
| 1.081 | 95.639112
| 1.082 | 95.644368
| 1.083 | 95.654657
| 1.084 | 95.655377
| 1.085 | 95.64903
| 1.086 | 95.634128
| 1.087 | 95.624827
| 1.088 | 95.639018
| 1.089 | 95.680795
| 1.09 | 95.644404
| 1.091 | 95.644558
| 1.092 | 95.652432
| 1.093 | 95.663737
| 1.094 | 95.667604
| 1.095 | 95.662045
| 1.096 | 95.648381
| 1.097 | 95.652555
| 1.098 | 95.650216
| 1.099 | 95.650067
| 1.1 | 95.656888
| 1.101 | 95.61555
| 1.102 | 95.624247
| 1.103 | 95.636265
| 1.104 | 95.617739
| 1.105 | 95.627753
| 1.106 | 95.626736
| 1.107 | 95.644422
| 1.108 | 95.631207
| 1.109 | 95.633502
| 1.11 | 95.657551
| 1.111 | 95.649304
| 1.112 | 95.639465
| 1.113 | 95.678222
| 1.114 | 95.657184
| 1.115 | 95.688689
| 1.116 | 95.662776
| 1.117 | 95.66495
| 1.118 | 95.659276
| 1.119 | 95.667611
| 1.12 | 95.649729
| 1.121 | 95.647833
| 1.122 | 95.67143
| 1.123 | 95.656379
| 1.124 | 95.660394
| 1.125 | 95.645664
| 1.126 | 95.659084
| 1.127 | 95.647292
| 1.128 | 95.657928
| 1.129 | 95.627623
| 1.13 | 95.624342
| 1.131 | 95.622268
| 1.132 | 95.639365
| 1.133 | 95.649769
| 1.134 | 95.663133
| 1.135 | 95.640684
| 1.136 | 95.688186
| 1.137 | 95.675676
| 1.138 | 95.700917
| 1.139 | 95.698678
| 1.14 | 95.699123
| 1.141 | 95.685718
| 1.142 | 95.667965
| 1.143 | 95.661222
| 1.144 | 95.630881
| 1.145 | 95.647971
| 1.146 | 95.652628
| 1.147 | 95.647697
| 1.148 | 95.656233
| 1.149 | 95.643783
| 1.15 | 95.671366
| 1.151 | 95.690756
| 1.152 | 95.648568
| 1.153 | 95.657361
| 1.154 | 95.67414
| 1.155 | 95.6591
| 1.156 | 95.650989
| 1.157 | 95.687026
| 1.158 | 95.693043
| 1.159 | 95.686691
| 1.16 | 95.68403
| 1.161 | 95.677156
| 1.162 | 95.683189
| 1.163 | 95.678565
| 1.164 | 95.686549
| 1.165 | 95.668674
| 1.166 | 95.667366
| 1.167 | 95.689398
| 1.168 | 95.678875
| 1.169 | 95.661838
| 1.17 | 95.669572
| 1.171 | 95.668315
| 1.172 | 95.65515
| 1.173 | 95.647189
| 1.174 | 95.665948
| 1.175 | 95.665156
| 1.176 | 95.674016
| 1.177 | 95.685418
| 1.178 | 95.674455
| 1.179 | 95.694466
| 1.18 | 95.695464
| 1.181 | 95.699577
| 1.182 | 95.68822
| 1.183 | 95.690749
| 1.184 | 95.708124
| 1.185 | 95.682837
| 1.186 | 95.683275
| 1.187 | 95.673043
| 1.188 | 95.671465
| 1.189 | 95.670509
| 1.19 | 95.651192
| 1.191 | 95.641487
| 1.192 | 95.632973
| 1.193 | 95.653707
| 1.194 | 95.668548
| 1.195 | 95.649162
| 1.196 | 95.646643
| 1.197 | 95.657351
| 1.198 | 95.681171
| 1.199 | 95.697929
| 1.2 | 95.697594
| 1.201 | 95.677053
| 1.202 | 95.687742
| 1.203 | 95.704862
| 1.204 | 95.691933
| 1.205 | 95.702086
| 1.206 | 95.710082
| 1.207 | 95.694685
| 1.208 | 95.66863
| 1.209 | 95.669885
| 1.21 | 95.675872
| 1.211 | 95.668055
| 1.212 | 95.678157
| 1.213 | 95.684247
| 1.214 | 95.688544
| 1.215 | 95.676843
| 1.216 | 95.654981
| 1.217 | 95.636335
| 1.218 | 95.660451
| 1.219 | 95.66563
| 1.22 | 95.667306
| 1.221 | 95.68944
| 1.222 | 95.706193
| 1.223 | 95.680649
| 1.224 | 95.672272
| 1.225 | 95.670662
| 1.226 | 95.678807
| 1.227 | 95.696747
| 1.228 | 95.688202
| 1.229 | 95.680516
| 1.23 | 95.689517
| 1.231 | 95.698513
| 1.232 | 95.701621
| 1.233 | 95.691831
| 1.234 | 95.704903
| 1.235 | 95.718347
| 1.236 | 95.726184
| 1.237 | 95.725367
| 1.238 | 95.699387
| 1.239 | 95.708135
| 1.24 | 95.720987
| 1.241 | 95.7106
| 1.242 | 95.692394
| 1.243 | 95.690552
| 1.244 | 95.69413
| 1.245 | 95.678005
| 1.246 | 95.668377
| 1.247 | 95.683588
| 1.248 | 95.693567
| 1.249 | 95.693558
| 1.25 | 95.686452
| 1.251 | 95.68168
| 1.252 | 95.678548
| 1.253 | 95.680331
| 1.254 | 95.70802
| 1.255 | 95.704311
| 1.256 | 95.689568
| 1.257 | 95.684349
| 1.258 | 95.690374
| 1.259 | 95.731374
| 1.26 | 95.730053
| 1.261 | 95.702386
| 1.262 | 95.693347
| 1.263 | 95.705523
| 1.264 | 95.710486
| 1.265 | 95.692425
| 1.266 | 95.686392
| 1.267 | 95.698439
| 1.268 | 95.701012
| 1.269 | 95.701847
| 1.27 | 95.712687
| 1.271 | 95.706228
| 1.272 | 95.705748
| 1.273 | 95.708041
| 1.274 | 95.711791
| 1.275 | 95.715592
| 1.276 | 95.712601
| 1.277 | 95.705213
| 1.278 | 95.703782
| 1.279 | 95.691841
| 1.28 | 95.688279
| 1.281 | 95.696847
| 1.282 | 95.70549
| 1.283 | 95.715082
| 1.284 | 95.724985
| 1.285 | 95.733016
| 1.286 | 95.72408
| 1.287 | 95.70463
| 1.288 | 95.698052
| 1.289 | 95.708971
| 1.29 | 95.70693
| 1.291 | 95.694077
| 1.292 | 95.697263
| 1.293 | 95.70637
| 1.294 | 95.714189
| 1.295 | 95.732654
| 1.296 | 95.739534
| 1.297 | 95.710299
| 1.298 | 95.695668
| 1.299 | 95.727915
| 1.3 | 95.728169
| 1.301 | 95.697235
| 1.302 | 95.676498
| 1.303 | 95.690414
| 1.304 | 95.713867
| 1.305 | 95.708163
| 1.306 | 95.702977
| 1.307 | 95.707943
| 1.308 | 95.728124
| 1.309 | 95.700245
| 1.31 | 95.681559
| 1.311 | 95.690003
| 1.312 | 95.690663
| 1.313 | 95.695316
| 1.314 | 95.711374
| 1.315 | 95.716956
| 1.316 | 95.707014
| 1.317 | 95.705201
| 1.318 | 95.711906
| 1.319 | 95.706058
| 1.32 | 95.689853
| 1.321 | 95.693706
| 1.322 | 95.706395
| 1.323 | 95.705201
| 1.324 | 95.702981
| 1.325 | 95.710491
| 1.326 | 95.71172
| 1.327 | 95.705332
| 1.328 | 95.71979
| 1.329 | 95.715239
| 1.33 | 95.700194
| 1.331 | 95.680937
| 1.332 | 95.685011
| 1.333 | 95.705514
| 1.334 | 95.715106
| 1.335 | 95.703158
| 1.336 | 95.712955
| 1.337 | 95.712708
| 1.338 | 95.732828
| 1.339 | 95.739831
| 1.34 | 95.719238
| 1.341 | 95.723849
| 1.342 | 95.698393
| 1.343 | 95.691891
| 1.344 | 95.698634
| 1.345 | 95.736244
| 1.346 | 95.724076
| 1.347 | 95.704624
| 1.348 | 95.706464
| 1.349 | 95.702936
| 1.35 | 95.693479
| 1.351 | 95.705758
| 1.352 | 95.742387
| 1.353 | 95.736648
| 1.354 | 95.733411
| 1.355 | 95.717778
| 1.356 | 95.701237
| 1.357 | 95.67687
| 1.358 | 95.693882
| 1.359 | 95.699606
| 1.36 | 95.727506
| 1.361 | 95.725683
| 1.362 | 95.697426
| 1.363 | 95.681316
| 1.364 | 95.664398
| 1.365 | 95.652551
| 1.366 | 95.694785
| 1.367 | 95.705549
| 1.368 | 95.718718
| 1.369 | 95.726766
| 1.37 | 95.731518
| 1.371 | 95.714411
| 1.372 | 95.705184
| 1.373 | 95.716157
| 1.374 | 95.716043
| 1.375 | 95.726115
| 1.376 | 95.718032
| 1.377 | 95.717831
| 1.378 | 95.775785
| 1.379 | 95.751998
| 1.38 | 95.73654
| 1.381 | 95.723178
| 1.382 | 95.717183
| 1.383 | 95.725185
| 1.384 | 95.762225
| 1.385 | 95.719691
| 1.386 | 95.689897
| 1.387 | 95.708278
| 1.388 | 95.718661
| 1.389 | 95.716943
| 1.39 | 95.705692
| 1.391 | 95.73094
| 1.392 | 95.675486
| 1.393 | 95.692914
| 1.394 | 95.671388
| 1.395 | 95.698774
| 1.396 | 95.760937
| 1.397 | 95.719859
| 1.398 | 95.703803
| 1.399 | 95.709912
| 1.4 | 95.715698
| 1.401 | 95.699364
| 1.402 | 95.703009
| 1.403 | 95.718892
| 1.404 | 95.732099
| 1.405 | 95.731641
| 1.406 | 95.717456
| 1.407 | 95.707309
| 1.408 | 95.723
| 1.409 | 95.711196
| 1.41 | 95.730807
| 1.411 | 95.709758
| 1.412 | 95.719918
| 1.413 | 95.708906
| 1.414 | 95.694937
| 1.415 | 95.706873
| 1.416 | 95.697725
| 1.417 | 95.731077
| 1.418 | 95.727099
| 1.419 | 95.727345
| 1.42 | 95.700338
| 1.421 | 95.691369
| 1.422 | 95.700911
| 1.423 | 95.701336
| 1.424 | 95.72791
| 1.425 | 95.704021
| 1.426 | 95.697188
| 1.427 | 95.71028
| 1.428 | 95.693045
| 1.429 | 95.695667
| 1.43 | 95.696187
| 1.431 | 95.697649
| 1.432 | 95.722389
| 1.433 | 95.686394
| 1.434 | 95.712753
| 1.435 | 95.732612
| 1.436 | 95.730152
| 1.437 | 95.70466
| 1.438 | 95.693854
| 1.439 | 95.707157
| 1.44 | 95.724086
| 1.441 | 95.714189
| 1.442 | 95.704989
| 1.443 | 95.705518
| 1.444 | 95.699622
| 1.445 | 95.709771
| 1.446 | 95.741818
| 1.447 | 95.714389
| 1.448 | 95.704219
| 1.449 | 95.709063
| 1.45 | 95.673482
| 1.451 | 95.661332
| 1.452 | 95.696186
| 1.453 | 95.700775
| 1.454 | 95.695721
| 1.455 | 95.693612
| 1.456 | 95.68894
| 1.457 | 95.685346
| 1.458 | 95.677048
| 1.459 | 95.673667
| 1.46 | 95.664788
| 1.461 | 95.695849
| 1.462 | 95.65855
| 1.463 | 95.669372
| 1.464 | 95.659586
| 1.465 | 95.682072
| 1.466 | 95.65416
| 1.467 | 95.686532
| 1.468 | 95.692873
| 1.469 | 95.70969
| 1.47 | 95.686839
| 1.471 | 95.70087
| 1.472 | 95.709991
| 1.473 | 95.737773
| 1.474 | 95.736978
| 1.475 | 95.719026
| 1.476 | 95.724949
| 1.477 | 95.742001
| 1.478 | 95.744163
| 1.479 | 95.716658
| 1.48 | 95.714214
| 1.481 | 95.699945
| 1.482 | 95.727974
| 1.483 | 95.725591
| 1.484 | 95.708578
| 1.485 | 95.712745
| 1.486 | 95.706511
| 1.487 | 95.69921
| 1.488 | 95.691982
| 1.489 | 95.694436
| 1.49 | 95.686476
| 1.491 | 95.702268
| 1.492 | 95.681946
| 1.493 | 95.663412
| 1.494 | 95.655777
| 1.495 | 95.698372
| 1.496 | 95.696944
| 1.497 | 95.711257
| 1.498 | 95.699335
| 1.499 | 95.672466
| 1.5 | 95.667499
| 1.501 | 95.661846
| 1.502 | 95.696861
| 1.503 | 95.689097
| 1.504 | 95.699871
| 1.505 | 95.710185
| 1.506 | 95.715843
| 1.507 | 95.723287
| 1.508 | 95.703657
| 1.509 | 95.71029
| 1.51 | 95.704341
| 1.511 | 95.710512
| 1.512 | 95.68453
| 1.513 | 95.74513
| 1.514 | 95.707146
| 1.515 | 95.710822
| 1.516 | 95.720545
| 1.517 | 95.719464
| 1.518 | 95.697656
| 1.519 | 95.689733
| 1.52 | 95.691456
| 1.521 | 95.692837
| 1.522 | 95.701144
| 1.523 | 95.697529
| 1.524 | 95.710237
| 1.525 | 95.704592
| 1.526 | 95.692716
| 1.527 | 95.698562
| 1.528 | 95.714505
| 1.529 | 95.711082
| 1.53 | 95.673135
| 1.531 | 95.678192
| 1.532 | 95.678861
| 1.533 | 95.685227
| 1.534 | 95.659436
| 1.535 | 95.65926
| 1.536 | 95.665477
| 1.537 | 95.681914
| 1.538 | 95.692537
| 1.539 | 95.694085
| 1.54 | 95.687468
| 1.541 | 95.68456
| 1.542 | 95.684155
| 1.543 | 95.676353
| 1.544 | 95.715369
| 1.545 | 95.70062
| 1.546 | 95.711605
| 1.547 | 95.69884
| 1.548 | 95.734789
| 1.549 | 95.727374
| 1.55 | 95.711954
| 1.551 | 95.719171
| 1.552 | 95.72889
| 1.553 | 95.732712
| 1.554 | 95.745246
| 1.555 | 95.729556
| 1.556 | 95.733409
| 1.557 | 95.720788
| 1.558 | 95.731092
| 1.559 | 95.725203
| 1.56 | 95.711057
| 1.561 | 95.705625
| 1.562 | 95.706749
| 1.563 | 95.727853
| 1.564 | 95.727801
| 1.565 | 95.711054
| 1.566 | 95.70654
| 1.567 | 95.701668
| 1.568 | 95.709586
| 1.569 | 95.699352
| 1.57 | 95.709877
| 1.571 | 95.692567
| 1.572 | 95.685095
| 1.573 | 95.688711
| 1.574 | 95.679371
| 1.575 | 95.673962
| 1.576 | 95.689177
| 1.577 | 95.661936
| 1.578 | 95.662621
| 1.579 | 95.662967
| 1.58 | 95.657732
| 1.581 | 95.654864
| 1.582 | 95.674404
| 1.583 | 95.710823
| 1.584 | 95.715022
| 1.585 | 95.698945
| 1.586 | 95.705066
| 1.587 | 95.695351
| 1.588 | 95.700155
| 1.589 | 95.721216
| 1.59 | 95.723632
| 1.591 | 95.719118
| 1.592 | 95.707543
| 1.593 | 95.70748
| 1.594 | 95.720323
| 1.595 | 95.744641
| 1.596 | 95.751758
| 1.597 | 95.738945
| 1.598 | 95.72797
| 1.599 | 95.729336
| 1.6 | 95.73723
| 1.601 | 95.72571
| 1.602 | 95.736809
| 1.603 | 95.718917
| 1.604 | 95.704896
| 1.605 | 95.676091
| 1.606 | 95.658653
| 1.607 | 95.675551
| 1.608 | 95.681166
| 1.609 | 95.667067
| 1.61 | 95.677231
| 1.611 | 95.69254
| 1.612 | 95.691369
| 1.613 | 95.680566
| 1.614 | 95.666043
| 1.615 | 95.676245
| 1.616 | 95.690045
| 1.617 | 95.679163
| 1.618 | 95.667493
| 1.619 | 95.674909
| 1.62 | 95.67239
| 1.621 | 95.666257
| 1.622 | 95.66178
| 1.623 | 95.665739
| 1.624 | 95.677165
| 1.625 | 95.684391
| 1.626 | 95.682721
| 1.627 | 95.702294
| 1.628 | 95.695667
| 1.629 | 95.677057
| 1.63 | 95.691515
| 1.631 | 95.707621
| 1.632 | 95.688134
| 1.633 | 95.67628
| 1.634 | 95.710551
| 1.635 | 95.727994
| 1.636 | 95.70304
| 1.637 | 95.68731
| 1.638 | 95.705865
| 1.639 | 95.735843
| 1.64 | 95.743526
| 1.641 | 95.72205
| 1.642 | 95.708208
| 1.643 | 95.726497
| 1.644 | 95.7386
| 1.645 | 95.735017
| 1.646 | 95.721879
| 1.647 | 95.712131
| 1.648 | 95.715634
| 1.649 | 95.713198
| 1.65 | 95.706005
| 1.651 | 95.704634
| 1.652 | 95.694571
| 1.653 | 95.697892
| 1.654 | 95.713182
| 1.655 | 95.706763
| 1.656 | 95.693143
| 1.657 | 95.710725
| 1.658 | 95.710009
| 1.659 | 95.69695
| 1.66 | 95.705405
| 1.661 | 95.696677
| 1.662 | 95.677043
| 1.663 | 95.681923
| 1.664 | 95.682303
| 1.665 | 95.674928
| 1.666 | 95.661174
| 1.667 | 95.659417
| 1.668 | 95.681314
| 1.669 | 95.694298
| 1.67 | 95.69476
| 1.671 | 95.679931
| 1.672 | 95.688511
| 1.673 | 95.695082
| 1.674 | 95.701846
| 1.675 | 95.726144
| 1.676 | 95.729995
| 1.677 | 95.722352
| 1.678 | 95.721707
| 1.679 | 95.728421
| 1.68 | 95.723081
| 1.681 | 95.724941
| 1.682 | 95.738784
| 1.683 | 95.736249
| 1.684 | 95.735891
| 1.685 | 95.739875
| 1.686 | 95.736475
| 1.687 | 95.745552
| 1.688 | 95.749317
| 1.689 | 95.738622
| 1.69 | 95.734443
| 1.691 | 95.730537
| 1.692 | 95.742295
| 1.693 | 95.74023
| 1.694 | 95.732845
| 1.695 | 95.71916
| 1.696 | 95.713462
| 1.697 | 95.703144
| 1.698 | 95.721759
| 1.699 | 95.73928
| 1.7 | 95.718695
| 1.701 | 95.702612
| 1.702 | 95.72556
| 1.703 | 95.71733
| 1.704 | 95.707094
| 1.705 | 95.706584
| 1.706 | 95.684843
| 1.707 | 95.700579
| 1.708 | 95.696629
| 1.709 | 95.686962
| 1.71 | 95.689218
| 1.711 | 95.686673
| 1.712 | 95.673664
| 1.713 | 95.683833
| 1.714 | 95.676154
| 1.715 | 95.699254
| 1.716 | 95.706217
| 1.717 | 95.69631
| 1.718 | 95.687815
| 1.719 | 95.688643
| 1.72 | 95.684157
| 1.721 | 95.676114
| 1.722 | 95.68972
| 1.723 | 95.700051
| 1.724 | 95.71199
| 1.725 | 95.717823
| 1.726 | 95.715521
| 1.727 | 95.723989
| 1.728 | 95.717583
| 1.729 | 95.704411
| 1.73 | 95.71182
| 1.731 | 95.716706
| 1.732 | 95.734552
| 1.733 | 95.739818
| 1.734 | 95.730106
| 1.735 | 95.740337
| 1.736 | 95.74921
| 1.737 | 95.747933
| 1.738 | 95.734137
| 1.739 | 95.722779
| 1.74 | 95.717417
| 1.741 | 95.733167
| 1.742 | 95.728387
| 1.743 | 95.715745
| 1.744 | 95.713439
| 1.745 | 95.713247
| 1.746 | 95.700529
| 1.747 | 95.733779
| 1.748 | 95.738832
| 1.749 | 95.725548
| 1.75 | 95.712797
| 1.751 | 95.705854
| 1.752 | 95.69793
| 1.753 | 95.695301
| 1.754 | 95.690288
| 1.755 | 95.691285
| 1.756 | 95.698017
| 1.757 | 95.684698
| 1.758 | 95.674309
| 1.759 | 95.68109
| 1.76 | 95.698123
| 1.761 | 95.678232
| 1.762 | 95.666974
| 1.763 | 95.680865
| 1.764 | 95.70084
| 1.765 | 95.673324
| 1.766 | 95.688318
| 1.767 | 95.681911
| 1.768 | 95.699009
| 1.769 | 95.69741
| 1.77 | 95.684389
| 1.771 | 95.693338
| 1.772 | 95.693118
| 1.773 | 95.697384
| 1.774 | 95.710956
| 1.775 | 95.695025
| 1.776 | 95.694122
| 1.777 | 95.715705
| 1.778 | 95.750356
| 1.779 | 95.757111
| 1.78 | 95.729351
| 1.781 | 95.738351
| 1.782 | 95.769802
| 1.783 | 95.718611
| 1.784 | 95.726691
| 1.785 | 95.752364
| 1.786 | 95.751809
| 1.787 | 95.740678
| 1.788 | 95.731836
| 1.789 | 95.753138
| 1.79 | 95.755516
| 1.791 | 95.760805
| 1.792 | 95.750556
| 1.793 | 95.766126
| 1.794 | 95.786128
| 1.795 | 95.772973
| 1.796 | 95.775349
| 1.797 | 95.744601
| 1.798 | 95.745535
| 1.799 | 95.729347
| 1.8 | 95.719757
| 1.801 | 95.745856
| 1.802 | 95.774215
| 1.803 | 95.737539
| 1.804 | 95.737076
| 1.805 | 95.732792
| 1.806 | 95.734948
| 1.807 | 95.705421
| 1.808 | 95.701075
| 1.809 | 95.696134
| 1.81 | 95.700542
| 1.811 | 95.701052
| 1.812 | 95.682788
| 1.813 | 95.695383
| 1.814 | 95.688489
| 1.815 | 95.697131
| 1.816 | 95.701809
| 1.817 | 95.694528
| 1.818 | 95.695272
| 1.819 | 95.704618
| 1.82 | 95.632249
| 1.821 | 95.729232
| 1.822 | 95.754498
| 1.823 | 95.725713
| 1.824 | 95.709882
| 1.825 | 95.694547
| 1.826 | 95.695052
| 1.827 | 95.696035
| 1.828 | 95.705848
| 1.829 | 95.731153
| 1.83 | 95.691361
| 1.831 | 95.741559
| 1.832 | 95.761014
| 1.833 | 95.746629
| 1.834 | 95.706174
| 1.835 | 95.737547
| 1.836 | 95.743356
| 1.837 | 95.818751
| 1.838 | 95.774926
| 1.839 | 95.734466
| 1.84 | 95.73842
| 1.841 | 95.770545
| 1.842 | 95.815922
| 1.843 | 95.749845
| 1.844 | 95.76325
| 1.845 | 95.726498
| 1.846 | 95.746181
| 1.847 | 95.744527
| 1.848 | 95.803802
| 1.849 | 95.775808
| 1.85 | 95.77818
| 1.851 | 95.789171
| 1.852 | 95.776885
| 1.853 | 95.758186
| 1.854 | 95.757896
| 1.855 | 95.778548
| 1.856 | 95.754412
| 1.857 | 95.751883
| 1.858 | 95.737511
| 1.859 | 95.755035
| 1.86 | 95.755027
| 1.861 | 95.749004
| 1.862 | 95.731377
| 1.863 | 95.730374
| 1.864 | 95.754308
| 1.865 | 95.744571
| 1.866 | 95.71434
| 1.867 | 95.713214
| 1.868 | 95.729748
| 1.869 | 95.677944
| 1.87 | 95.713142
| 1.871 | 95.703331
| 1.872 | 95.708876
| 1.873 | 95.710067
| 1.874 | 95.689066
| 1.875 | 95.678024
| 1.876 | 95.710758
| 1.877 | 95.725812
| 1.878 | 95.755536
| 1.879 | 95.745954
| 1.88 | 95.740545
| 1.881 | 95.753578
| 1.882 | 95.729715
| 1.883 | 95.767426
| 1.884 | 95.786851
| 1.885 | 95.773452
| 1.886 | 95.770689
| 1.887 | 95.806411
| 1.888 | 95.734626
| 1.889 | 95.75524
| 1.89 | 95.748289
| 1.891 | 95.740827
| 1.892 | 95.78598
| 1.893 | 95.783918
| 1.894 | 95.820835
| 1.895 | 95.782521
| 1.896 | 95.777862
| 1.897 | 95.825294
| 1.898 | 95.778123
| 1.899 | 95.818612
| 1.9 | 95.770221
| 1.901 | 95.760207
| 1.902 | 95.767636
| 1.903 | 95.753221
| 1.904 | 95.765065
| 1.905 | 95.764297
| 1.906 | 95.791175
| 1.907 | 95.796321
| 1.908 | 95.79776
| 1.909 | 95.758554
| 1.91 | 95.746042
| 1.911 | 95.733531
| 1.912 | 95.74063
| 1.913 | 95.731983
| 1.914 | 95.714002
| 1.915 | 95.730648
| 1.916 | 95.726189
| 1.917 | 95.743987
| 1.918 | 95.713217
| 1.919 | 95.734834
| 1.92 | 95.738473
| 1.921 | 95.73294
| 1.922 | 95.745594
| 1.923 | 95.747711
| 1.924 | 95.734009
| 1.925 | 95.721451
| 1.926 | 95.712607
| 1.927 | 95.747629
| 1.928 | 95.723107
| 1.929 | 95.748998
| 1.93 | 95.738413
| 1.931 | 95.736146
| 1.932 | 95.747402
| 1.933 | 95.764305
| 1.934 | 95.746302
| 1.935 | 95.762928
| 1.936 | 95.750325
| 1.937 | 95.716692
| 1.938 | 95.721919
| 1.939 | 95.742418
| 1.94 | 95.747893
| 1.941 | 95.737361
| 1.942 | 95.754733
| 1.943 | 95.793318
| 1.944 | 95.748877
| 1.945 | 95.763597
| 1.946 | 95.758228
| 1.947 | 95.762136
| 1.948 | 95.752139
| 1.949 | 95.75501
| 1.95 | 95.739676
| 1.951 | 95.763422
| 1.952 | 95.764742
| 1.953 | 95.783739
| 1.954 | 95.78252
| 1.955 | 95.776787
| 1.956 | 95.769973
| 1.957 | 95.76065
| 1.958 | 95.764337
| 1.959 | 95.795127
| 1.96 | 95.806146
| 1.961 | 95.797692
| 1.962 | 95.798056
| 1.963 | 95.798629
| 1.964 | 95.802684
| 1.965 | 95.812734
| 1.966 | 95.804007
| 1.967 | 95.802182
| 1.968 | 95.821879
| 1.969 | 95.820393
| 1.97 | 95.825265
| 1.971 | 95.82772
| 1.972 | 95.815847
| 1.973 | 95.823122
| 1.974 | 95.823767
| 1.975 | 95.821042
| 1.976 | 95.827736
| 1.977 | 95.837804
| 1.978 | 95.827766
| 1.979 | 95.804019
| 1.98 | 95.801686
| 1.981 | 95.80938
| 1.982 | 95.826351
| 1.983 | 95.797872
| 1.984 | 95.784135
| 1.985 | 95.794025
| 1.986 | 95.790239
| 1.987 | 95.786878
| 1.988 | 95.783587
| 1.989 | 95.781551
| 1.99 | 95.790171
| 1.991 | 95.770615
| 1.992 | 95.746046
| 1.993 | 95.737899
| 1.994 | 95.757854
| 1.995 | 95.771074
| 1.996 | 95.750325
| 1.997 | 95.750652
| 1.998 | 95.773379
| 1.999 | 95.774755
| 2 | 95.763641
| 2.001 | 95.769475
| 2.002 | 95.776467
| 2.003 | 95.781548
| 2.004 | 95.79737
| 2.005 | 95.807837
| 2.006 | 95.809334
| 2.007 | 95.801391
| 2.008 | 95.806528
| 2.009 | 95.814434
| 2.01 | 95.813717
| 2.011 | 95.80339
| 2.012 | 95.798049
| 2.013 | 95.806768
| 2.014 | 95.812949
| 2.015 | 95.838805
| 2.016 | 95.846359
| 2.017 | 95.847361
| 2.018 | 95.845552
| 2.019 | 95.841217
| 2.02 | 95.844402
| 2.021 | 95.847498
| 2.022 | 95.848804
| 2.023 | 95.861963
| 2.024 | 95.867837
| 2.025 | 95.862372
| 2.026 | 95.857575
| 2.027 | 95.851412
| 2.028 | 95.847958
| 2.029 | 95.839941
| 2.03 | 95.830693
| 2.031 | 95.819085
| 2.032 | 95.83278
| 2.033 | 95.839088
| 2.034 | 95.824239
| 2.035 | 95.818368
| 2.036 | 95.812435
| 2.037 | 95.81766
| 2.038 | 95.819188
| 2.039 | 95.808332
| 2.04 | 95.811769
| 2.041 | 95.810185
| 2.042 | 95.7981
| 2.043 | 95.791847
| 2.044 | 95.790598
| 2.045 | 95.787995
| 2.046 | 95.782667
| 2.047 | 95.76835
| 2.048 | 95.77451
| 2.049 | 95.791726
| 2.05 | 95.787691
| 2.051 | 95.791768
| 2.052 | 95.790462
| 2.053 | 95.792795
| 2.054 | 95.801884
| 2.055 | 95.786722
| 2.056 | 95.772958
| 2.057 | 95.77309
| 2.058 | 95.791075
| 2.059 | 95.794469
| 2.06 | 95.793701
| 2.061 | 95.80378
| 2.062 | 95.792315
| 2.063 | 95.788556
| 2.064 | 95.798217
| 2.065 | 95.788021
| 2.066 | 95.784912
| 2.067 | 95.780733
| 2.068 | 95.781477
| 2.069 | 95.785403
| 2.07 | 95.795941
| 2.071 | 95.8066
| 2.072 | 95.802303
| 2.073 | 95.792285
| 2.074 | 95.782071
| 2.075 | 95.783044
| 2.076 | 95.802943
| 2.077 | 95.789106
| 2.078 | 95.785385
| 2.079 | 95.798159
| 2.08 | 95.80336
| 2.081 | 95.802464
| 2.082 | 95.777442
| 2.083 | 95.790452
| 2.084 | 95.813667
| 2.085 | 95.825531
| 2.086 | 95.828329
| 2.087 | 95.829964
| 2.088 | 95.801931
| 2.089 | 95.791541
| 2.09 | 95.785426
| 2.091 | 95.791488
| 2.092 | 95.813361
| 2.093 | 95.820073
| 2.094 | 95.80841
| 2.095 | 95.805523
| 2.096 | 95.805184
| 2.097 | 95.781362
| 2.098 | 95.773828
| 2.099 | 95.792394
| 2.1 | 95.823307
| 2.101 | 95.835846
| 2.102 | 95.828782
| 2.103 | 95.832371
| 2.104 | 95.830644
| 2.105 | 95.824651
| 2.106 | 95.822525
| 2.107 | 95.830016
| 2.108 | 95.826676
| 2.109 | 95.824695
| 2.11 | 95.825697
| 2.111 | 95.83372
| 2.112 | 95.825143
| 2.113 | 95.833878
| 2.114 | 95.823715
| 2.115 | 95.809395
| 2.116 | 95.812026
| 2.117 | 95.816138
| 2.118 | 95.823302
| 2.119 | 95.813494
| 2.12 | 95.825178
| 2.121 | 95.838998
| 2.122 | 95.843835
| 2.123 | 95.807368
| 2.124 | 95.820165
| 2.125 | 95.857715
| 2.126 | 95.838866
| 2.127 | 95.81784
| 2.128 | 95.836023
| 2.129 | 95.79515
| 2.13 | 95.794159
| 2.131 | 95.793869
| 2.132 | 95.803454
| 2.133 | 95.798419
| 2.134 | 95.811913
| 2.135 | 95.795697
| 2.136 | 95.796873
| 2.137 | 95.790644
| 2.138 | 95.806222
| 2.139 | 95.808451
| 2.14 | 95.823676
| 2.141 | 95.808494
| 2.142 | 95.783654
| 2.143 | 95.783105
| 2.144 | 95.801636
| 2.145 | 95.810006
| 2.146 | 95.797227
| 2.147 | 95.796859
| 2.148 | 95.794076
| 2.149 | 95.783609
| 2.15 | 95.806064
| 2.151 | 95.816948
| 2.152 | 95.800426
| 2.153 | 95.804656
| 2.154 | 95.79837
| 2.155 | 95.799922
| 2.156 | 95.823598
| 2.157 | 95.815857
| 2.158 | 95.813924
| 2.159 | 95.806386
| 2.16 | 95.845472
| 2.161 | 95.849673
| 2.162 | 95.827638
| 2.163 | 95.839213
| 2.164 | 95.855065
| 2.165 | 95.865842
| 2.166 | 95.858213
| 2.167 | 95.869547
| 2.168 | 95.847455
| 2.169 | 95.863168
| 2.17 | 95.859397
| 2.171 | 95.846755
| 2.172 | 95.860429
| 2.173 | 95.857828
| 2.174 | 95.849776
| 2.175 | 95.84021
| 2.176 | 95.857495
| 2.177 | 95.858461
| 2.178 | 95.841005
| 2.179 | 95.836504
| 2.18 | 95.844234
| 2.181 | 95.822578
| 2.182 | 95.820671
| 2.183 | 95.824075
| 2.184 | 95.819989
| 2.185 | 95.837251
| 2.186 | 95.845346
| 2.187 | 95.813137
| 2.188 | 95.833065
| 2.189 | 95.824136
| 2.19 | 95.820194
| 2.191 | 95.795037
| 2.192 | 95.804988
| 2.193 | 95.827705
| 2.194 | 95.83318
| 2.195 | 95.820868
| 2.196 | 95.797312
| 2.197 | 95.767358
| 2.198 | 95.764799
| 2.199 | 95.738573
| 2.2 | 95.768932
| 2.201 | 95.759586
| 2.202 | 95.767902
| 2.203 | 95.773651
| 2.204 | 95.77467
| 2.205 | 95.764617
| 2.206 | 95.766054
| 2.207 | 95.750129
| 2.208 | 95.736145
| 2.209 | 95.736674
| 2.21 | 95.752224
| 2.211 | 95.78111
| 2.212 | 95.763945
| 2.213 | 95.760739
| 2.214 | 95.783093
| 2.215 | 95.772316
| 2.216 | 95.757336
| 2.217 | 95.756736
| 2.218 | 95.75222
| 2.219 | 95.724153
| 2.22 | 95.756611
| 2.221 | 95.760322
| 2.222 | 95.777056
| 2.223 | 95.759429
| 2.224 | 95.746025
| 2.225 | 95.749466
| 2.226 | 95.775936
| 2.227 | 95.764505
| 2.228 | 95.783676
| 2.229 | 95.77434
| 2.23 | 95.759728
| 2.231 | 95.804062
| 2.232 | 95.763195
| 2.233 | 95.778555
| 2.234 | 95.783737
| 2.235 | 95.761444
| 2.236 | 95.784257
| 2.237 | 95.763226
| 2.238 | 95.757802
| 2.239 | 95.757443
| 2.24 | 95.760758
| 2.241 | 95.741343
| 2.242 | 95.787403
| 2.243 | 95.779576
| 2.244 | 95.778318
| 2.245 | 95.771144
| 2.246 | 95.730048
| 2.247 | 95.758993
| 2.248 | 95.755751
| 2.249 | 95.74856
| 2.25 | 95.763231
| 2.251 | 95.777055
| 2.252 | 95.737394
| 2.253 | 95.749431
| 2.254 | 95.770861
| 2.255 | 95.787611
| 2.256 | 95.780412
| 2.257 | 95.759623
| 2.258 | 95.763589
| 2.259 | 95.779938
| 2.26 | 95.770388
| 2.261 | 95.767129
| 2.262 | 95.759219
| 2.263 | 95.766346
| 2.264 | 95.777417
| 2.265 | 95.746142
| 2.266 | 95.774536
| 2.267 | 95.801481
| 2.268 | 95.792528
| 2.269 | 95.783571
| 2.27 | 95.807895
| 2.271 | 95.787721
| 2.272 | 95.791356
| 2.273 | 95.787838
| 2.274 | 95.781062
| 2.275 | 95.804118
| 2.276 | 95.776067
| 2.277 | 95.777947
| 2.278 | 95.798304
| 2.279 | 95.806981
| 2.28 | 95.814766
| 2.281 | 95.829311
| 2.282 | 95.806046
| 2.283 | 95.777541
| 2.284 | 95.788373
| 2.285 | 95.782243
| 2.286 | 95.770977
| 2.287 | 95.774124
| 2.288 | 95.800253
| 2.289 | 95.799267
| 2.29 | 95.794397
| 2.291 | 95.801684
| 2.292 | 95.801615
| 2.293 | 95.789585
| 2.294 | 95.778756
| 2.295 | 95.77755
| 2.296 | 95.764018
| 2.297 | 95.74959
| 2.298 | 95.753074
| 2.299 | 95.765174
| 2.3 | 95.770014
| 2.301 | 95.77531
| 2.302 | 95.767636
| 2.303 | 95.760236
| 2.304 | 95.755925
| 2.305 | 95.765003
| 2.306 | 95.764554
| 2.307 | 95.772362
| 2.308 | 95.770761
| 2.309 | 95.747637
| 2.31 | 95.737974
| 2.311 | 95.753967
| 2.312 | 95.75334
| 2.313 | 95.769704
| 2.314 | 95.758669
| 2.315 | 95.754476
| 2.316 | 95.770332
| 2.317 | 95.772552
| 2.318 | 95.758961
| 2.319 | 95.763995
| 2.32 | 95.7718
| 2.321 | 95.78643
| 2.322 | 95.777529
| 2.323 | 95.784522
| 2.324 | 95.807565
| 2.325 | 95.797289
| 2.326 | 95.787721
| 2.327 | 95.797828
| 2.328 | 95.813258
| 2.329 | 95.820395
| 2.33 | 95.816508
| 2.331 | 95.805859
| 2.332 | 95.813026
| 2.333 | 95.845883
| 2.334 | 95.836499
| 2.335 | 95.831843
| 2.336 | 95.833342
| 2.337 | 95.847099
| 2.338 | 95.870114
| 2.339 | 95.872451
| 2.34 | 95.850935
| 2.341 | 95.8633
| 2.342 | 95.862419
| 2.343 | 95.857363
| 2.344 | 95.866004
| 2.345 | 95.867122
| 2.346 | 95.871725
| 2.347 | 95.876425
| 2.348 | 95.866637
| 2.349 | 95.889297
| 2.35 | 95.876523
| 2.351 | 95.839282
| 2.352 | 95.827536
| 2.353 | 95.827059
| 2.354 | 95.824713
| 2.355 | 95.832606
| 2.356 | 95.847868
| 2.357 | 95.862883
| 2.358 | 95.835437
| 2.359 | 95.832235
| 2.36 | 95.825633
| 2.361 | 95.806595
| 2.362 | 95.798121
| 2.363 | 95.816332
| 2.364 | 95.823523
| 2.365 | 95.807777
| 2.366 | 95.803415
| 2.367 | 95.819901
| 2.368 | 95.808758
| 2.369 | 95.789554
| 2.37 | 95.806192
| 2.371 | 95.794308
| 2.372 | 95.777274
| 2.373 | 95.780176
| 2.374 | 95.76264
| 2.375 | 95.759944
| 2.376 | 95.760973
| 2.377 | 95.761562
| 2.378 | 95.765466
| 2.379 | 95.777549
| 2.38 | 95.764884
| 2.381 | 95.761252
| 2.382 | 95.758533
| 2.383 | 95.743818
| 2.384 | 95.739557
| 2.385 | 95.761801
| 2.386 | 95.764431
| 2.387 | 95.74978
| 2.388 | 95.749293
| 2.389 | 95.77066
| 2.39 | 95.783611
| 2.391 | 95.784348
| 2.392 | 95.770903
| 2.393 | 95.763241
| 2.394 | 95.777283
| 2.395 | 95.774303
| 2.396 | 95.762693
| 2.397 | 95.768845
| 2.398 | 95.774636
| 2.399 | 95.780654
| 2.4 | 95.774794
| 2.401 | 95.780165
| 2.402 | 95.794828
| 2.403 | 95.790768
| 2.404 | 95.796221
| 2.405 | 95.800985
| 2.406 | 95.787751
| 2.407 | 95.763348
| 2.408 | 95.7692
| 2.409 | 95.798091
| 2.41 | 95.80922
| 2.411 | 95.798205
| 2.412 | 95.792467
| 2.413 | 95.795802
| 2.414 | 95.802665
| 2.415 | 95.811073
| 2.416 | 95.807538
| 2.417 | 95.802528
| 2.418 | 95.812917
| 2.419 | 95.81602
| 2.42 | 95.800183
| 2.421 | 95.790386
| 2.422 | 95.785294
| 2.423 | 95.789769
| 2.424 | 95.799103
| 2.425 | 95.79419
| 2.426 | 95.787267
| 2.427 | 95.786975
| 2.428 | 95.792818
| 2.429 | 95.787078
| 2.43 | 95.777399
| 2.431 | 95.771715
| 2.432 | 95.773646
| 2.433 | 95.777847
| 2.434 | 95.764876
| 2.435 | 95.76037
| 2.436 | 95.770367
| 2.437 | 95.768034
| 2.438 | 95.76386
| 2.439 | 95.776449
| 2.44 | 95.767004
| 2.441 | 95.745486
| 2.442 | 95.73715
| 2.443 | 95.73981
| 2.444 | 95.754502
| 2.445 | 95.765869
| 2.446 | 95.758812
| 2.447 | 95.753407
| 2.448 | 95.763714
| 2.449 | 95.75636
| 2.45 | 95.756159
| 2.451 | 95.761733
| 2.452 | 95.761804
| 2.453 | 95.755084
| 2.454 | 95.748629
| 2.455 | 95.746149
| 2.456 | 95.748606
| 2.457 | 95.749993
| 2.458 | 95.75246
| 2.459 | 95.761505
| 2.46 | 95.764644
| 2.461 | 95.765331
| 2.462 | 95.751251
| 2.463 | 95.754407
| 2.464 | 95.753849
| 2.465 | 95.761416
| 2.466 | 95.777114
| 2.467 | 95.772446
| 2.468 | 95.769926
| 2.469 | 95.769578
| 2.47 | 95.781472
| 2.471 | 95.781575
| 2.472 | 95.759892
| 2.473 | 95.748864
| 2.474 | 95.750366
| 2.475 | 95.757784
| 2.476 | 95.750994
| 2.477 | 95.737715
| 2.478 | 95.751265
| 2.479 | 95.747843
| 2.48 | 95.744938
| 2.481 | 95.753289
| 2.482 | 95.750625
| 2.483 | 95.741478
| 2.484 | 95.739104
| 2.485 | 95.741319
| 2.486 | 95.717069
| 2.487 | 95.725724
| 2.488 | 95.724725
| 2.489 | 95.717501
| 2.49 | 95.718666
| 2.491 | 95.72492
| 2.492 | 95.747648
| 2.493 | 95.762616
| 2.494 | 95.74213
| 2.495 | 95.744177
| 2.496 | 95.739094
| 2.497 | 95.727039
| 2.498 | 95.743942
| 2.499 | 95.75484
| 2.5 | 95.761456
| 2.501 | 95.754032
| 2.502 | 95.720116
| 2.503 | 95.717866
| 2.504 | 95.742343
| 2.505 | 95.750562
| 2.506 | 95.754562
| 2.507 | 95.718807
| 2.508 | 95.742076
| 2.509 | 95.736253
| 2.51 | 95.722579
| 2.511 | 95.736412
| 2.512 | 95.760327
| 2.513 | 95.734885
| 2.514 | 95.743905
| 2.515 | 95.747225
| 2.516 | 95.754408
| 2.517 | 95.766918
| 2.518 | 95.790224
| 2.519 | 95.781669
| 2.52 | 95.763543
| 2.521 | 95.774646
| 2.522 | 95.77672
| 2.523 | 95.774958
| 2.524 | 95.770636
| 2.525 | 95.775886
| 2.526 | 95.795286
| 2.527 | 95.801566
| 2.528 | 95.806
| 2.529 | 95.791658
| 2.53 | 95.79999
| 2.531 | 95.839787
| 2.532 | 95.857344
| 2.533 | 95.829212
| 2.534 | 95.82129
| 2.535 | 95.830387
| 2.536 | 95.804703
| 2.537 | 95.799589
| 2.538 | 95.80956
| 2.539 | 95.825761
| 2.54 | 95.832939
| 2.541 | 95.841761
| 2.542 | 95.835965
| 2.543 | 95.838779
| 2.544 | 95.84243
| 2.545 | 95.840048
| 2.546 | 95.859952
| 2.547 | 95.86606
| 2.548 | 95.863526
| 2.549 | 95.862843
| 2.55 | 95.844917
| 2.551 | 95.83253
| 2.552 | 95.850926
| 2.553 | 95.827597
| 2.554 | 95.828644
| 2.555 | 95.814054
| 2.556 | 95.812642
| 2.557 | 95.790892
| 2.558 | 95.805371
| 2.559 | 95.824315
| 2.56 | 95.820044
| 2.561 | 95.816704
| 2.562 | 95.831458
| 2.563 | 95.845674
| 2.564 | 95.81269
| 2.565 | 95.813468
| 2.566 | 95.804948
| 2.567 | 95.819488
| 2.568 | 95.818438
| 2.569 | 95.798984
| 2.57 | 95.798915
| 2.571 | 95.817491
| 2.572 | 95.803743
| 2.573 | 95.807124
| 2.574 | 95.786128
| 2.575 | 95.793801
| 2.576 | 95.761706
| 2.577 | 95.750794
| 2.578 | 95.77639
| 2.579 | 95.772618
| 2.58 | 95.800295
| 2.581 | 95.806283
| 2.582 | 95.791044
| 2.583 | 95.76884
| 2.584 | 95.774519
| 2.585 | 95.797879
| 2.586 | 95.787455
| 2.587 | 95.766851
| 2.588 | 95.789604
| 2.589 | 95.77384
| 2.59 | 95.7648
| 2.591 | 95.774646
| 2.592 | 95.746221
| 2.593 | 95.74606
| 2.594 | 95.752493
| 2.595 | 95.751939
| 2.596 | 95.756632
| 2.597 | 95.768883
| 2.598 | 95.756627
| 2.599 | 95.741477
| 2.6 | 95.760132
| 2.618901 | 95.82491
| 2.63904 | 95.7618
| 2.658887 | 96.2353
| 2.678992 | 96.16678
| 2.698805 | 95.90114
| 2.718876 | 95.85267
| 2.738929 | 95.89395
| 2.758689 | 95.87614
| 2.778707 | 95.85806
| 2.798706 | 95.7032
| 2.818687 | 95.8147
| 2.83865 | 95.68881
| 2.858595 | 95.68253
| 2.878521 | 95.32928
| 2.898428 | 95.80142
| 2.918589 | 95.301
| 2.938458 | 95.43507
| 2.95858 | 95.3886
| 2.978411 | 95.53645
| 2.998493 | 95.5558
| 3.018285 | 95.27427
| 3.038327 | 95.69398
| 3.05835 | 95.67344
| 3.078352 | 95.53686
| 3.098333 | 95.63151
| 3.118294 | 95.76788
| 3.138234 | 95.71355
| 3.158153 | 95.84895
| 3.178051 | 96.01134
| 3.198196 | 95.50551
| 3.218052 | 95.70137
| 3.237885 | 95.64939
| 3.257965 | 95.33148
| 3.278022 | 95.49143
| 3.29779 | 95.55733
| 3.317803 | 95.91642
| 3.337793 | 95.49613
| 3.357759 | 95.49975
| 3.377703 | 95.74492
| 3.39789 | 94.98694
| 3.417787 | 94.41845
| 3.437661 | 95.27843
| 3.457775 | 95.35415
| 3.477602 | 95.6502
| 3.497668 | 95.65786
| 3.517446 | 95.58879
| 3.537463 | 95.78014
| 3.557455 | 95.98711
| 3.577422 | 95.6596
| 3.597365 | 95.79865
| 3.617281 | 95.94803
| 3.637434 | 95.79405
| 3.657299 | 95.55738
| 3.6774 | 95.66688
| 3.697213 | 95.13552
| 3.717261 | 96.17163
| 3.737282 | 96.11585
| 3.757275 | 95.52111
| 3.777242 | 95.24786
| 3.797181 | 95.67687
| 3.817093 | 95.81698
| 3.836977 | 96.07659
| 3.857091 | 95.66981
| 3.87692 | 95.77959
| 3.896977 | 95.65494
| 3.917005 | 96.12021
| 3.937005 | 95.95984
| 3.956975 | 95.63541
| 3.976916 | 95.99909
| 3.996827 | 96.37234
| 4.016709 | 96.00166
| 4.036815 | 95.98266
| 4.056637 | 95.53618
| 4.076682 | 95.85778
| 4.096696 | 95.78621
| 4.116679 | 95.69105
| 4.136631 | 95.5737
| 4.156551 | 95.79745
| 4.176439 | 95.86965
| 4.196547 | 95.55969
| 4.216372 | 96.18748
| 4.236415 | 96.32436
| 4.256424 | 96.05706
| 4.276401 | 95.10057
| 4.296344 | 95.65065
| 4.316254 | 95.51257
| 4.336378 | 95.751
| 4.35622 | 95.92305
| 4.376275 | 95.63255
| 4.396048 | 96.01736
| 4.416034 | 96.13243
| 4.435984 | 95.84909
| 4.456144 | 96.10839
| 4.476023 | 95.64473
| 4.496111 | 95.54765
| 4.515917 | 95.61585
| 4.535931 | 96.07881
| 4.555908 | 96.09734
| 4.575848 | 95.83055
| 4.595751 | 95.74774
| 4.615857 | 96.25872
| 4.635684 | 95.77938
| 4.655713 | 95.72875
| 4.675703 | 95.70942
| 4.695654 | 95.55885
| 4.715566 | 96.38957
| 4.735677 | 95.99222
| 4.755509 | 96.09029
| 4.77554 | 95.95934
| 4.795529 | 96.08705
| 4.815477 | 95.73172
| 4.835383 | 96.12521
| 4.855484 | 95.87297
| 4.875307 | 95.60087
| 4.895323 | 95.6914
| 4.915296 | 95.65672
| 4.935226 | 95.40988
| 4.955345 | 95.82205
| 4.975188 | 95.93918
| 4.995218 | 96.29304
| 5.01533 | 96.04619
| 5.034966 | 96.40962
| 5.055352 | 96.07613
| 5.074979 | 96.4602
| 5.095357 | 96.59112
| 5.114975 | 96.29383
| 5.135344 | 96.65312
| 5.154954 | 96.51262
| 5.17456 | 96.26185
| 5.194915 | 96.56958
| 5.214512 | 95.91123
| 5.234858 | 96.34117
| 5.254447 | 96.1013
| 5.274784 | 96.09918
| 5.294363 | 95.9048
| 5.314691 | 96.02433
| 5.335014 | 96.19131
| 5.35458 | 96.6262
| 5.374894 | 96.17112
| 5.394451 | 95.46425
| 5.414755 | 95.80211
| 5.434303 | 95.77396
| 5.454598 | 95.70242
| 5.474137 | 95.74133
| 5.494422 | 95.87213
| 5.514703 | 95.89316
| 5.534228 | 95.82389
| 5.554499 | 95.28939
| 5.574014 | 95.2802
| 5.594275 | 95.25201
| 5.614532 | 95.44974
| 5.634033 | 95.24539
| 5.65428 | 96.21375
| 5.673771 | 94.992
| 5.694008 | 95.41024
| 5.714239 | 94.90446
| 5.733717 | 94.97784
| 5.753938 | 93.95432
| 5.774155 | 94.79409
| 5.793618 | 94.3485
| 5.813824 | 94.27945
| 5.834025 | 94.2164
| 5.853473 | 94.28046
| 5.873664 | 92.54041
| 5.89385 | 93.94884
| 5.914031 | 94.16401
| 5.933459 | 94.10077
| 5.953629 | 94.00998
| 5.973794 | 93.13472
| 5.993954 | 93.41509
| 6.013362 | 92.74114
| 6.033511 | 92.60678
| 6.053654 | 92.91821
| 6.073793 | 93.72442
| 6.09318 | 92.47362
| 6.113308 | 92.50288
| 6.133431 | 91.6044
| 6.153547 | 91.52067
| 6.173659 | 91.03857
| 6.19302 | 90.69016
| 6.213121 | 90.85769
| 6.233216 | 90.13371
| 6.253306 | 90.25118
| 6.27339 | 90.32356
| 6.293468 | 90.00617
| 6.312798 | 89.43301
| 6.332866 | 89.58032
| 6.352927 | 88.92123
| 6.372984 | 88.5103
| 6.393034 | 88.98527
| 6.413079 | 87.67232
| 6.433118 | 87.37597
| 6.453152 | 87.70181
| 6.47318 | 88.55158
| 6.49246 | 86.73999
| 6.512477 | 85.57306
| 6.532487 | 86.03941
| 6.552492 | 85.84695
| 6.572491 | 85.07261
| 6.592484 | 84.04949
| 6.612472 | 84.45791
| 6.632453 | 82.50629
| 6.652429 | 83.30542
| 6.672399 | 82.01864
| 6.692362 | 81.92731
| 6.71232 | 81.07201
| 6.732272 | 80.96875
| 6.752218 | 79.97766
| 6.772158 | 79.97834
| 6.792092 | 79.25092
| 6.812019 | 78.27959
| 6.831941 | 77.82333
| 6.852594 | 77.69481
| 6.872504 | 76.71175
| 6.892407 | 76.10889
| 6.912304 | 75.78957
| 6.932195 | 75.01619
| 6.95208 | 74.20932
| 6.971959 | 73.39473
| 6.991831 | 72.85518
| 7.011698 | 72.90493
| 7.032293 | 71.07392
| 7.052147 | 70.86754
| 7.071994 | 69.8405
| 7.091835 | 69.9664
| 7.11167 | 69.0148
| 7.131498 | 68.60861
| 7.152054 | 67.77758
| 7.17187 | 66.95335
| 7.191679 | 66.77928
| 7.211482 | 65.8527
| 7.231278 | 65.17518
| 7.251801 | 64.23841
| 7.271584 | 63.45181
| 7.291361 | 62.83937
| 7.311863 | 62.45277
| 7.331627 | 61.58722
| 7.351384 | 60.46461
| 7.371134 | 60.20636
| 7.391609 | 59.39943
| 7.411346 | 58.25484
| 7.431077 | 57.8646
| 7.451531 | 56.87741
| 7.471248 | 56.12611
| 7.490959 | 55.62396
| 7.511392 | 54.78707
| 7.531089 | 53.58454
| 7.55078 | 52.93464
| 7.571192 | 52.04278
| 7.590868 | 51.22751
| 7.611267 | 50.50239
| 7.630929 | 49.20733
| 7.651313 | 48.40344
| 7.670962 | 47.32456
| 7.690604 | 46.81732
| 7.710967 | 45.84068
| 7.730595 | 44.98829
| 7.750943 | 43.78261
| 7.770557 | 43.11603
| 7.79089 | 41.53646
| 7.810491 | 41.04612
| 7.830809 | 40.29194
| 7.850395 | 39.87857
| 7.870699 | 38.76567
| 7.890271 | 38.27857
| 7.91056 | 37.52458
| 7.930842 | 36.55629
| 7.950392 | 35.7487
| 7.970659 | 35.33029
| 7.990195 | 34.85162
| 8.010446 | 34.12599
| 8.030691 | 33.31383
| 8.050204 | 32.59183
| 8.070433 | 31.98257
| 8.089933 | 31.5999
| 8.110147 | 30.5642
| 8.130353 | 30.04622
| 8.14983 | 29.40193
| 8.170021 | 28.70195
| 8.190204 | 27.80364
| 8.210379 | 27.17531
| 8.229826 | 26.73974
| 8.249986 | 26.02854
| 8.270138 | 25.44667
| 8.290282 | 24.51008
| 8.309699 | 24.15765
| 8.329828 | 23.71491
| 8.349948 | 22.628
| 8.370061 | 22.46697
| 8.389447 | 21.50206
| 8.409544 | 20.9513
| 8.429633 | 20.32174
| 8.449714 | 19.53865
| 8.469786 | 18.8866
| 8.489851 | 17.68329
| 8.509907 | 17.49375
| 8.52924 | 16.22878
| 8.54928 | 15.67414
| 8.569312 | 14.97577
| 8.589337 | 14.3781
| 8.609352 | 13.52664
| 8.62936 | 12.72332
| 8.64936 | 12.19021
| 8.669351 | 11.49828
| 8.689334 | 10.767
| 8.709308 | 10.09593
| 8.729274 | 9.381175
| 8.749232 | 8.722045
| 8.769182 | 8.166927
| 8.789123 | 7.472352
| 8.809056 | 7.149568
| 8.82898 | 6.046902
| 8.848896 | 5.839135
| 8.868804 | 5.517355
| 8.888703 | 5.314202
| 8.908593 | 4.815774
| 8.929185 | 4.49764
| 8.949058 | 4.255698
| 8.968923 | 4.192929
| 8.988779 | 3.679991
| 9.008627 | 3.510858
| 9.028465 | 3.216692
| 9.049004 | 2.833093
| 9.068825 | 2.334492
| 9.088638 | 2.152182
| 9.108442 | 2.35316
| 9.128944 | 2.031964
| 9.14873 | 1.716326
| 9.168507 | 1.647028
| 9.188276 | 1.392521
| 9.208742 | 1.249723
| 9.228492 | 1.437265
| 9.248234 | 1.553913
| 9.268672 | 1.071779
| 9.288396 | 0.9582906
| 9.308111 | 0.4339926
| 9.328521 | 0.521946
| 9.348218 | 0.404861
| 9.367906 | 0.1285858
| 9.388288 | 0.446106
| 9.407958 | 0.2807021
| 9.428321 | 0.1098366
| 9.447972 | 0.3884301
| 9.468316 | 0.1698874
| 9.487949 | 0.1892643
| 9.508274 | 0.1491234
| 9.527889 | 0.09792322
| 9.548194 | 0.3927856
| 9.567791 | 0.4718908
| 9.588077 | 0.6596685
| 9.607654 | 0.6255514
| 9.627921 | 0.5757725
| 9.64748 | 0.7387391
| 9.667728 | 0.4392277
| 9.687965 | 0.8659586
| 9.707496 | 0.6241697
| 9.727714 | 0.7886786
| 9.747922 | 1.034502
| 9.767424 | 0.7850473
| 9.787613 | 0.7983483
| 9.807791 | 0.8511474
| 9.827264 | 0.5109289
| 9.847423 | 0.5867936
| 9.867572 | 0.434892
| 9.88771 | 1.163857
| 9.907145 | 0.7575692
| 9.927263 | 0.8230816
| 9.947372 | 0.6983208
| 9.96747 | 0.8697067
| 9.987558 | 0.9836801
| 10.00694 | 0.5003455