## Transmission
% Transmission
|  | λ (nm) | P-polarized | S-polarized
|  | 900 | 20.88938 | 27.30492
|  | 890 | 22.05403 | 28.41776
|  | 880 | 22.81131 | 28.99408
|  | 870 | 23.00707 | 28.96647
Product Raw Data |  | 860 | 23.48064 | 29.25773
Non-Polarizing Beamsplitter Cube, AR-Coating: 400 - 700 nm |  | 850 | 23.95036 | 29.36866
|  | 840 | 24.80489 | 30.0424
Item # | BS007, BS010, BS004, BS031, BS013, BS016, CCM5-BS016(/M), CCM1-BS013 (/M) | 830 | 25.73384 | 30.74157
|  | 820 | 26.66667 | 31.45435
|  | 810 | 27.58308 | 32.14708
|  | 800 | 28.63146 | 32.88794
|  | 790 | 29.61664 | 33.58079
DISCLAIMER: The data presented here are typical. Slight variations in performance data will occur from lot to lot. Please contact Technical Support with any questions regarding the use or reliability of this data. |  | 780 | 30.67072 | 34.34796
|  | 770 | 31.71644 | 35.14501
|  | 760 | 32.75155 | 35.85681
|  | 750 | 33.85802 | 36.61576
|  | 740 | 34.92126 | 37.37093
|  | 730 | 35.98219 | 38.07826
|  | 720 | 37.08025 | 38.8259
Additional Information: |  | 710 | 38.17359 | 39.54483
|  | 700 | 39.18021 | 40.20659
|  | 690 | 40.2295 | 40.93451
|  | 680 | 41.26603 | 41.62598
|  | 670 | 42.21411 | 42.22734
|  | 660 | 43.17353 | 42.89348
|  | 650 | 44.09002 | 43.54786
|  | 640 | 44.98538 | 44.12167
|  | 630 | 45.86742 | 44.75391
|  | 620 | 46.69122 | 45.3613
|  | 610 | 47.49272 | 45.93242
|  | 600 | 48.25554 | 46.53677
|  | 590 | 48.96394 | 47.11373
|  | 580 | 49.62792 | 47.65168
|  | 570 | 50.25951 | 48.20613
|  | 560 | 50.84471 | 48.75374
|  | 550 | 51.38758 | 49.27541
|  | 540 | 51.79 | 49.76102
|  | 530 | 52.19548 | 50.23618
|  | 520 | 52.50719 | 50.73767
|  | 510 | 52.7009 | 51.15406
|  | 500 | 52.85245 | 51.50198
|  | 490 | 52.88936 | 51.89006
|  | 480 | 52.7497 | 52.19068
|  | 470 | 52.56034 | 52.39334
|  | 460 | 52.16688 | 52.51987
|  | 450 | 51.55059 | 52.4948
|  | 440 | 50.73622 | 52.2281
|  | 430 | 49.6362 | 51.7197
|  | 420 | 48.06512 | 50.60961
|  | 410 | 45.84763 | 48.76481
|  | 400 | 42.88864 | 46.16139
|  | 390 | 39.29505 | 42.89264
|  | 380 | 35.22573 | 38.9171
|  | 370 | 31.4199 | 35.05612
|  | 360 | 27.41192 | 30.45515
|  | 350 | 23.44888 | 25.07551
|  | 340 | 19.06472 | 17.73659
|  | 330 | 13.88539 | 8.02197
|  | 320 | 7.94629 | 5.24969
|  | 310 | 2.17968 | 2.14108
|  | 300 | 0.08593 | 0.0865