## Gain Spectrum
Praseodymium-Doped Fiber Amplifier
|  | Wavelength (nm) | Gain (dB)
|  |  | -30 dBm Input | -10 dBm Input | 0 dBm Input
|  | 1270 | 6.476 | 6.305 | 6.123
|  | 1275 | 9.469 | 9.294 | 8.923
|  | 1280 | 13.1 | 12.73 | 11.67
Product Raw Data |  | 1285 | 16.54 | 16.04 | 13.99
Praseodymium-Doped Fiber Amplifier |  | 1290 | 19.94 | 18.79 | 15.46
|  | 1295 | 22.39 | 20.77 | 16.47
Item # | PDFA100 | 1300 | 23.68 | 21.65 | 16.73
DISCLAIMER: The data presented here are typical. Slight variations in performance data will occur from lot to lot. Please contact Technical Support with any questions regarding the use or reliability of this data. |  | 1305 | 24.04 | 21.39 | 16.27
|  | 1310 | 22.65 | 20.43 | 15.6
|  | 1315 | 21.1 | 19.06 | 14.58
|  | 1320 | 18.55 | 17.18 | 13.36
|  | 1325 | 15.55 | 14.71 | 11.69
|  | 1330 | 11.62 | 11.08 | 9.087
This data may be used in publications. However, please cite Thorlabs as the source. |  | 1335 | 7.265 | 6.798 | 5.561
Additional Information:
Data measured with the power level set at 100%

## Noise Figure
Praseodymium-Doped Fiber Amplifier
|  | Wavelength (nm) | Noise Figure (dB)
|  |  | -30 dBm Input | -10 dBm Input | 0 dBm Input
|  | 1270 | 6.707 | 6.848 | 6.702
|  | 1275 | 6.979 | 7.101 | 7.068
|  | 1280 | 6.691 | 6.807 | 6.671
Product Raw Data |  | 1285 | 6.765 | 6.755 | 6.665
Praseodymium-Doped Fiber Amplifier |  | 1290 | 6.558 | 6.651 | 6.503
|  | 1295 | 6.567 | 6.692 | 6.664
Item # | PDFA100 | 1300 | 6.773 | 6.764 | 6.765
DISCLAIMER: The data presented here are typical. Slight variations in performance data will occur from lot to lot. Please contact Technical Support with any questions regarding the use or reliability of this data. |  | 1305 | 6.673 | 7.014 | 7.015
|  | 1310 | 7.31 | 7.624 | 7.516
|  | 1315 | 7.428 | 7.839 | 7.975
|  | 1320 | 8.041 | 8.272 | 8.308
|  | 1325 | 8.57 | 8.717 | 8.91
|  | 1330 | 9.418 | 9.614 | 9.822
This data may be used in publications. However, please cite Thorlabs as the source. |  | 1335 | 10.68 | 11 | 11.29
Additional Information:
Data measured with the power level set at 100%

## Output vs Input (Input 1310 nm)
Praseodymium-Doped Fiber Amplifier
|  | Input Power (dBm) | Output Power (dBm) | Gain (dB) | Noise Figure (dB)
|  | -40 | -16.32 | 23.68 | 6.07
|  | -35 | -12.48 | 22.52 | 6.982
|  | -30 | -7.894 | 22.11 | 7.373
Product Raw Data |  | -25 | -2.935 | 22.07 | 7.345
Praseodymium-Doped Fiber Amplifier |  | -20 | 1.843 | 21.84 | 7.397
|  | -15 | 6.352 | 21.35 | 7.422
Item # | PDFA100 | -10 | 10.24 | 20.24 | 7.447
DISCLAIMER: The data presented here are typical. Slight variations in performance data will occur from lot to lot. Please contact Technical Support with any questions regarding the use or reliability of this data. |  | -5 | 13.28 | 18.28 | 7.466
|  | 0 | 15.44 | 15.44 | 7.51
|  | 5 | 16.95 | 11.95 | 7.642
|  | 10 | 18.09 | 8.088 | 8.029
This data may be used in publications. However, please cite Thorlabs as the source.
Additional Information:
Data was measured with a 1310 nm input and the pump level at 100%.

## Output vs Pump (Input 1310 nm)
Praseodymium-Doped Fiber Amplifier
|  | Pump Level (%) | Gain (dB)
|  |  | -30 dBm Input | 0 dBm Input
|  | 10 | -9.488 | -9.722
|  | 15 | -6.931 | -7.338
|  | 20 | -4.58 | -5.033
Product Raw Data |  | 25 | -2.338 | -2.962
Praseodymium-Doped Fiber Amplifier |  | 30 | -0.2151 | -0.9193
|  | 35 | 1.783 | 0.9729
Item # | PDFA100 | 40 | 3.714 | 2.703
DISCLAIMER: The data presented here are typical. Slight variations in performance data will occur from lot to lot. Please contact Technical Support with any questions regarding the use or reliability of this data. |  | 45 | 5.572 | 4.403
|  | 50 | 7.367 | 5.931
|  | 55 | 9.103 | 7.381
|  | 60 | 10.87 | 8.713
|  | 65 | 12.5 | 9.881
|  | 70 | 14.09 | 10.91
This data may be used in publications. However, please cite Thorlabs as the source. |  | 75 | 15.55 | 11.86
|  | 80 | 17.07 | 12.75
|  | 85 | 18.51 | 13.54
Additional Information: |  | 90 | 19.86 | 14.29
Data was measured with a 1310 nm input. |  | 95 | 21.15 | 14.93
|  | 100 | 22.28 | 15.48