## Absorption
PM160T-HP Absorption
|  | Wavelength (µm) | Absorption (%)
|  | 0.245 | 90.88675
|  | 0.255 | 90.91536
|  | 0.265 | 90.94396
|  | 0.275 | 90.97257
Product Raw Data |  | 0.285 | 91.00118
PM160T-HP Absorption |  | 0.295 | 91.02978
|  | 0.305 | 91.05839
Item # | PM160T-HP | 0.315 | 91.087
DISCLAIMER: The data presented here are typical. Slight variations in performance data will occur from lot to lot. Please contact Technical Support with any questions regarding the use or reliability of this data. |  | 0.325 | 91.1156
|  | 0.335 | 91.14421
|  | 0.345 | 91.17282
|  | 0.355 | 91.20142
|  | 0.365 | 91.23003
|  | 0.375 | 91.25151
This data may be used in publications. However, please cite Thorlabs as the source. |  | 0.385 | 91.30151
|  | 0.395 | 91.30872
|  | 0.405 | 91.4148
Additional Information: |  | 0.415 | 91.43736
|  | 0.425 | 91.42726
|  | 0.435 | 91.42827
|  | 0.445 | 91.44759
|  | 0.455 | 91.48301
|  | 0.465 | 91.52555
|  | 0.475 | 91.55945
|  | 0.485 | 91.5732
|  | 0.495 | 91.57351
|  | 0.505 | 91.57115
|  | 0.515 | 91.56534
|  | 0.525 | 91.54378
|  | 0.535 | 91.50079
|  | 0.545 | 91.4592
|  | 0.555 | 91.44778
|  | 0.565 | 91.46779
|  | 0.575 | 91.49302
|  | 0.585 | 91.50201
|  | 0.595 | 91.49713
|  | 0.605 | 91.48653
|  | 0.615 | 91.4746
|  | 0.625 | 91.46196
|  | 0.635 | 91.44876
|  | 0.645 | 91.43391
|  | 0.655 | 91.416
|  | 0.665 | 91.39315
|  | 0.675 | 91.36301
|  | 0.685 | 91.3257
|  | 0.695 | 91.29135
|  | 0.705 | 91.27208
|  | 0.715 | 91.26831
|  | 0.725 | 91.26878
|  | 0.735 | 91.26547
|  | 0.745 | 91.26544
|  | 0.755 | 91.2791
|  | 0.765 | 91.30828
|  | 0.775 | 91.34618
|  | 0.785 | 91.384
|  | 0.795 | 91.40642
|  | 0.805 | 91.39755
|  | 0.815 | 91.36579
|  | 0.825 | 91.3439
|  | 0.835 | 91.34936
|  | 0.845 | 91.33432
|  | 0.855 | 91.23715
|  | 0.865 | 91.05435
|  | 0.875 | 90.84062
|  | 0.885 | 90.64467
|  | 0.895 | 90.48127
|  | 0.905 | 90.35603
|  | 0.915 | 90.26021
|  | 0.925 | 90.17067
|  | 0.935 | 90.06964
|  | 0.945 | 89.96331
|  | 0.955 | 89.86342
|  | 0.965 | 89.77128
|  | 0.975 | 89.67781
|  | 0.985 | 89.57662
|  | 0.995 | 89.47398
|  | 1.005 | 89.37914
|  | 1.015 | 89.29704
|  | 1.025 | 89.2284
|  | 1.035 | 89.17322
|  | 1.045 | 89.12944
|  | 1.055 | 89.09415
|  | 1.065 | 89.05748
|  | 1.075 | 89.0025
|  | 1.085 | 88.92155
|  | 1.095 | 88.84531
|  | 1.105 | 88.81228
|  | 1.115 | 88.82166
|  | 1.125 | 88.83337
|  | 1.135 | 88.81584
|  | 1.145 | 88.77857
|  | 1.155 | 88.74053
|  | 1.165 | 88.70357
|  | 1.175 | 88.65237
|  | 1.185 | 88.57998
|  | 1.195 | 88.51587
|  | 1.205 | 88.49682
|  | 1.215 | 88.51817
|  | 1.225 | 88.53386
|  | 1.235 | 88.50948
|  | 1.245 | 88.46479
|  | 1.255 | 88.432
|  | 1.265 | 88.41968
|  | 1.275 | 88.41274
|  | 1.285 | 88.39839
|  | 1.295 | 88.3771
|  | 1.305 | 88.35258
|  | 1.315 | 88.32656
|  | 1.325 | 88.29875
|  | 1.335 | 88.26933
|  | 1.345 | 88.24046
|  | 1.355 | 88.21481
|  | 1.365 | 88.19411
|  | 1.375 | 88.17922
|  | 1.385 | 88.16934
|  | 1.395 | 88.15732
|  | 1.405 | 88.13473
|  | 1.415 | 88.10206
|  | 1.425 | 88.06855
|  | 1.435 | 88.0413
|  | 1.445 | 88.01681
|  | 1.455 | 87.98942
|  | 1.465 | 87.96227
|  | 1.475 | 87.94743
|  | 1.485 | 87.95243
|  | 1.495 | 87.96532
|  | 1.505 | 87.96981
|  | 1.515 | 87.96037
|  | 1.525 | 87.94235
|  | 1.535 | 87.91988
|  | 1.545 | 87.89025
|  | 1.555 | 87.84941
|  | 1.565 | 87.80155
|  | 1.575 | 87.75902
|  | 1.585 | 87.73123
|  | 1.595 | 87.71429
|  | 1.605 | 87.70097
|  | 1.61216 | 87.62067
|  | 1.61618 | 87.51273
|  | 1.62022 | 87.41176
|  | 1.62428 | 87.38718
|  | 1.62836 | 87.45352
|  | 1.63246 | 87.49218
|  | 1.63659 | 87.41398
|  | 1.64073 | 87.3678
|  | 1.64489 | 87.43735
|  | 1.64908 | 87.51572
|  | 1.65329 | 87.55222
|  | 1.65751 | 87.51233
|  | 1.66176 | 87.43705
|  | 1.66604 | 87.46696
|  | 1.67033 | 87.52733
|  | 1.67465 | 87.47972
|  | 1.67899 | 87.40647
|  | 1.68335 | 87.38107
|  | 1.68773 | 87.39103
|  | 1.69214 | 87.43296
|  | 1.69657 | 87.44767
|  | 1.70102 | 87.42068
|  | 1.7055 | 87.44082
|  | 1.71 | 87.503
|  | 1.71452 | 87.51851
|  | 1.71907 | 87.50245
|  | 1.72364 | 87.51702
|  | 1.72824 | 87.52923
|  | 1.73286 | 87.47491
|  | 1.7375 | 87.39339
|  | 1.74217 | 87.39984
|  | 1.74687 | 87.50493
|  | 1.75159 | 87.57026
|  | 1.75634 | 87.52645
|  | 1.76111 | 87.45925
|  | 1.76591 | 87.4159
|  | 1.77073 | 87.36618
|  | 1.77558 | 87.31947
|  | 1.78046 | 87.30229
|  | 1.78537 | 87.32008
|  | 1.7903 | 87.35393
|  | 1.79526 | 87.36888
|  | 1.80025 | 87.37559
|  | 1.80526 | 87.38483
|  | 1.8103 | 87.35334
|  | 1.81537 | 87.30709
|  | 1.82047 | 87.33408
|  | 1.8256 | 87.40245
|  | 1.83076 | 87.4085
|  | 1.83594 | 87.35293
|  | 1.84116 | 87.30822
|  | 1.84641 | 87.28526
|  | 1.85168 | 87.23436
|  | 1.85699 | 87.1749
|  | 1.86232 | 87.19155
|  | 1.86769 | 87.27056
|  | 1.87309 | 87.31981
|  | 1.87852 | 87.31072
|  | 1.88398 | 87.26796
|  | 1.88947 | 87.22238
|  | 1.895 | 87.19099
|  | 1.90055 | 87.16145
|  | 1.90614 | 87.14828
|  | 1.91176 | 87.18215
|  | 1.91742 | 87.22918
|  | 1.92311 | 87.23917
|  | 1.92883 | 87.23178
|  | 1.93459 | 87.24411
|  | 1.94038 | 87.25912
|  | 1.94621 | 87.25133
|  | 1.95207 | 87.21968
|  | 1.95797 | 87.17364
|  | 1.9639 | 87.13878
|  | 1.96987 | 87.13613
|  | 1.97588 | 87.15211
|  | 1.98192 | 87.13603
|  | 1.988 | 87.06778
|  | 1.99412 | 87.0218
|  | 2.00027 | 87.05641
|  | 2.00647 | 87.12105
|  | 2.0127 | 87.15558
|  | 2.01897 | 87.15544
|  | 2.02528 | 87.12874
|  | 2.03162 | 87.09017
|  | 2.03801 | 87.06703
|  | 2.04444 | 87.06137
|  | 2.05091 | 87.05302
|  | 2.05742 | 87.04521
|  | 2.06398 | 87.04592
|  | 2.07057 | 87.03415
|  | 2.07721 | 87.00568
|  | 2.08389 | 86.98866
|  | 2.09061 | 86.97793
|  | 2.09737 | 86.94398
|  | 2.10418 | 86.90275
|  | 2.11104 | 86.88241
|  | 2.11794 | 86.8753
|  | 2.12488 | 86.87738
|  | 2.13187 | 86.87842
|  | 2.13891 | 86.86298
|  | 2.14599 | 86.85857
|  | 2.15312 | 86.86339
|  | 2.16029 | 86.83795
|  | 2.16752 | 86.80608
|  | 2.17479 | 86.80208
|  | 2.18212 | 86.80755
|  | 2.18949 | 86.80143
|  | 2.19691 | 86.78444
|  | 2.20438 | 86.77024
|  | 2.21191 | 86.7625
|  | 2.21948 | 86.75312
|  | 2.22711 | 86.74692
|  | 2.23479 | 86.73723
|  | 2.24252 | 86.7006
|  | 2.25031 | 86.65351
|  | 2.25815 | 86.64008
|  | 2.26604 | 86.65836
|  | 2.27399 | 86.67267
|  | 2.282 | 86.67677
|  | 2.29006 | 86.67882
|  | 2.29819 | 86.66697
|  | 2.30636 | 86.6337
|  | 2.3146 | 86.59721
|  | 2.3229 | 86.57694
|  | 2.33125 | 86.55751
|  | 2.33967 | 86.51718
|  | 2.34815 | 86.47705
|  | 2.35668 | 86.46163
|  | 2.36529 | 86.4613
|  | 2.37395 | 86.46064
|  | 2.38268 | 86.45162
|  | 2.39147 | 86.43046
|  | 2.40033 | 86.40331
|  | 2.40925 | 86.38449
|  | 2.41824 | 86.38072
|  | 2.4273 | 86.38273
|  | 2.43642 | 86.37663
|  | 2.44562 | 86.35967
|  | 2.45488 | 86.33925
|  | 2.46421 | 86.31903
|  | 2.47362 | 86.30051
|  | 2.4831 | 86.28508
|  | 2.49265 | 86.26989
|  | 2.50227 | 86.25134
|  | 2.51197 | 86.22717
|  | 2.52174 | 86.2059
|  | 2.5316 | 86.19603
|  | 2.54152 | 86.19017
|  | 2.55153 | 86.18138
|  | 2.56161 | 86.16619
|  | 2.57178 | 86.14572
|  | 2.58203 | 86.12891
|  | 2.59235 | 86.11308
|  | 2.60276 | 86.09441
|  | 2.61326 | 86.08163
|  | 2.62384 | 86.07006
|  | 2.63451 | 86.04812
|  | 2.64526 | 86.02445
|  | 2.6561 | 86.00839
|  | 2.66703 | 85.99486
|  | 2.67805 | 85.98533
|  | 2.68916 | 85.99043
|  | 2.70037 | 86.00598
|  | 2.71167 | 86.03213
|  | 2.72306 | 86.09578
|  | 2.73455 | 86.20865
|  | 2.74614 | 86.34899
|  | 2.75782 | 86.49147
|  | 2.76961 | 86.60335
|  | 2.78149 | 86.66244
|  | 2.79348 | 86.68914
|  | 2.80558 | 86.70941
|  | 2.81778 | 86.72326
|  | 2.83008 | 86.73708
|  | 2.84249 | 86.76523
|  | 2.85501 | 86.80486
|  | 2.86765 | 86.84545
|  | 2.88039 | 86.8772
|  | 2.89325 | 86.89764
|  | 2.90623 | 86.91559
|  | 2.91932 | 86.94096
|  | 2.93253 | 86.97529
|  | 2.94586 | 87.01451
|  | 2.95931 | 87.04932
|  | 2.97288 | 87.0626
|  | 2.98658 | 87.05833
|  | 3.00041 | 87.06225
|  | 3.01436 | 87.07995
|  | 3.02845 | 87.09376
|  | 3.04267 | 87.09597
|  | 3.05702 | 87.10046
|  | 3.07151 | 87.11228
|  | 3.08613 | 87.12445
|  | 3.1009 | 87.13468
|  | 3.11581 | 87.13658
|  | 3.13086 | 87.12681
|  | 3.14606 | 87.11308
|  | 3.16141 | 87.10548
|  | 3.1769 | 87.10556
|  | 3.19255 | 87.10569
|  | 3.20836 | 87.10708
|  | 3.22432 | 87.11728
|  | 3.24044 | 87.12594
|  | 3.25673 | 87.11708
|  | 3.27317 | 87.09533
|  | 3.28979 | 87.07126
|  | 3.30657 | 87.04903
|  | 3.32353 | 87.0343
|  | 3.34066 | 87.03538
|  | 3.35797 | 87.05868
|  | 3.37546 | 87.09911
|  | 3.39313 | 87.14327
|  | 3.41099 | 87.17251
|  | 3.42904 | 87.16625
|  | 3.44728 | 87.12943
|  | 3.46571 | 87.08721
|  | 3.48435 | 87.05078
|  | 3.50318 | 87.0139
|  | 3.52222 | 86.96931
|  | 3.54147 | 86.9189
|  | 3.56092 | 86.86855
|  | 3.5806 | 86.8231
|  | 3.60049 | 86.78621
|  | 3.62061 | 86.7577
|  | 3.64095 | 86.73168
|  | 3.66152 | 86.70212
|  | 3.68232 | 86.66922
|  | 3.70336 | 86.63654
|  | 3.72465 | 86.60458
|  | 3.74618 | 86.57185
|  | 3.76796 | 86.54246
|  | 3.78999 | 86.51768
|  | 3.81228 | 86.48749
|  | 3.83484 | 86.44494
|  | 3.85767 | 86.39734
|  | 3.88077 | 86.35829
|  | 3.90415 | 86.32696
|  | 3.92781 | 86.29337
|  | 3.95176 | 86.2599
|  | 3.976 | 86.22909
|  | 4.00055 | 86.19661
|  | 4.02539 | 86.16237
|  | 4.05055 | 86.12881
|  | 4.07603 | 86.09722
|  | 4.10182 | 86.06943
|  | 4.12795 | 86.04696
|  | 4.15441 | 86.02387
|  | 4.18122 | 85.98633
|  | 4.20837 | 85.9258
|  | 4.23587 | 85.85994
|  | 4.26374 | 85.8248
|  | 4.29198 | 85.82056
|  | 4.32059 | 85.83116
|  | 4.34959 | 85.83653
|  | 4.37898 | 85.82043
|  | 4.40876 | 85.78852
|  | 4.43896 | 85.74859
|  | 4.46957 | 85.6986
|  | 4.50061 | 85.6438
|  | 4.53209 | 85.5915
|  | 4.564 | 85.54009
|  | 4.59637 | 85.49118
|  | 4.6292 | 85.44913
|  | 4.66251 | 85.41089
|  | 4.69629 | 85.37503
|  | 4.73057 | 85.34496
|  | 4.76536 | 85.31853
|  | 4.80065 | 85.29195
|  | 4.83648 | 85.27119
|  | 4.87284 | 85.26425
|  | 4.90976 | 85.26596
|  | 4.94724 | 85.26631
|  | 4.98529 | 85.26467
|  | 5.02394 | 85.26406
|  | 5.06319 | 85.26843
|  | 5.10306 | 85.28292
|  | 5.14356 | 85.30504
|  | 5.18471 | 85.33043
|  | 5.22652 | 85.35768
|  | 5.26901 | 85.37995
|  | 5.3122 | 85.38951
|  | 5.3561 | 85.38874
|  | 5.40074 | 85.38893
|  | 5.44612 | 85.39459
|  | 5.49227 | 85.3992
|  | 5.53922 | 85.4005
|  | 5.58697 | 85.4019
|  | 5.63555 | 85.40319
|  | 5.68499 | 85.40364
|  | 5.73529 | 85.40935
|  | 5.7865 | 85.43711
|  | 5.83863 | 85.51011
|  | 5.89171 | 85.63692
|  | 5.94576 | 85.78662
|  | 6.00082 | 85.90226
|  | 6.0569 | 85.95684
|  | 6.11404 | 85.96738
|  | 6.17227 | 85.92926
|  | 6.23162 | 85.82398
|  | 6.29212 | 85.69016
|  | 6.35381 | 85.56511
|  | 6.41672 | 85.44274
|  | 6.48088 | 85.32756
|  | 6.54635 | 85.24098
|  | 6.61315 | 85.18456
|  | 6.68132 | 85.15341
|  | 6.75092 | 85.15022
|  | 6.82198 | 85.16813
|  | 6.89456 | 85.19064
|  | 6.96869 | 85.21639
|  | 7.04444 | 85.25708
|  | 7.12185 | 85.29112
|  | 7.20098 | 85.27335
|  | 7.28189 | 85.21285
|  | 7.36464 | 85.16239
|  | 7.44929 | 85.14777
|  | 7.53591 | 85.1684
|  | 7.62457 | 85.22388
|  | 7.71534 | 85.3135
|  | 7.80829 | 85.44383
|  | 7.90352 | 85.63362
|  | 8.00109 | 85.87212
|  | 8.1011 | 86.10507
|  | 8.20365 | 86.28909
|  | 8.30882 | 86.39335
|  | 8.41673 | 86.3733
|  | 8.52748 | 86.21781
|  | 8.64118 | 85.97664
|  | 8.75795 | 85.70325
|  | 8.87792 | 85.41682
|  | 9.00123 | 85.10993
|  | 9.128 | 84.7491
|  | 9.2584 | 84.29674
|  | 9.39258 | 83.78392
|  | 9.53071 | 83.35869
|  | 9.67296 | 83.19988
|  | 9.81952 | 83.36626
|  | 9.97059 | 83.73692
|  | 10.12638 | 84.10207
|  | 10.28712 | 84.3184
|  | 10.45304 | 84.37679
|  | 10.6244 | 84.34145
|  | 10.80147 | 84.26203
|  | 10.98455 | 84.15618
|  | 11.17394 | 84.03571
|  | 11.36997 | 83.91507
|  | 11.57301 | 83.80892
|  | 11.78342 | 83.73133
|  | 12.00164 | 83.67618
|  | 12.22808 | 83.61278
|  | 12.46324 | 83.52303
|  | 12.70761 | 83.41566
|  | 12.96177 | 83.30652
|  | 13.22629 | 83.20544
|  | 13.50184 | 83.11411
|  | 13.78911 | 83.03906
|  | 14.08888 | 82.98407
|  | 14.40196 | 82.9306
|  | 14.72928 | 82.86015
|  | 15.07182 | 82.78196
|  | 15.43067 | 82.72002
|  | 15.80703 | 82.67836
|  | 16.20221 | 82.63811
|  | 16.61765 | 82.57291
|  | 17.05496 | 82.45829
|  | 18 | 82.37661
|  | 19 | 82.2867
|  | 20 | 82.19679