## Insertion Loss
RB42 Insertion Loss
|  | 473 nm Channel |  | 640 nm Channel
|  | Wavelength (nm) | Insertion Loss (dB) | Wavelength (nm) | Insertion Loss (dB)
|  | 427.9929 | 1.2755 | 427.9929 | 8.1625
|  | 428.5839 | 1.2357 | 428.5839 | 8.2705
|  | 429.1749 | 1.2132 | 429.1749 | 8.3636
|  | 429.766 | 1.1962 | 429.766 | 8.459
Product Raw Data |  | 430.357 | 1.1706 | 430.357 | 8.5337
Wavelength Combiner: 473 nm and 640 nm |  | 430.948 | 1.1421 | 430.948 | 8.6259
|  | 431.539 | 1.1219 | 431.539 | 8.7383
Item # | RB42A1, RB42B1, RB42F1 | 432.13 | 1.1052 | 432.13 | 8.8406
DISCLAIMER: The data presented here are typical. Slight variations in performance data will occur from lot to lot. Please contact Technical Support with any questions regarding the use or reliability of this data. |  | 432.721 | 1.0742 | 432.721 | 8.943
|  | 433.312 | 1.043 | 433.312 | 9.0405
|  | 433.903 | 1.0148 | 433.903 | 9.1204
|  | 434.4941 | 0.9708 | 434.4941 | 9.2097
|  | 435.0851 | 0.9282 | 435.0851 | 9.3105
|  | 435.6761 | 0.8954 | 435.6761 | 9.3953
This data may be used in publications. However, please cite Thorlabs as the source. |  | 436.2671 | 0.8696 | 436.2671 | 9.5039
|  | 436.8581 | 0.8448 | 436.8581 | 9.6216
|  | 437.4491 | 0.8175 | 437.4491 | 9.7174
Additional Information: |  | 438.0401 | 0.7872 | 438.0401 | 9.817
This data is provided as an example of combiner performance. Insertion loss curves for each combiner will vary within specifications |  | 438.6312 | 0.7565 | 438.6312 | 9.9554
|  | 439.2222 | 0.7286 | 439.2222 | 10.0911
|  | 439.8132 | 0.7 | 439.8132 | 10.2273
|  | 440.4042 | 0.6739 | 440.4042 | 10.3487
|  | 440.9952 | 0.6517 | 440.9952 | 10.4987
|  | 441.5862 | 0.6295 | 441.5862 | 10.6512
|  | 442.1772 | 0.6075 | 442.1772 | 10.7994
|  | 442.7683 | 0.5878 | 442.7683 | 10.955
|  | 443.3593 | 0.5699 | 443.3593 | 11.1134
|  | 443.9503 | 0.5514 | 443.9503 | 11.2527
|  | 444.5413 | 0.5364 | 444.5413 | 11.409
|  | 445.1323 | 0.5229 | 445.1323 | 11.5861
|  | 445.7233 | 0.505 | 445.7233 | 11.7579
|  | 446.3143 | 0.4847 | 446.3143 | 11.9495
|  | 446.9054 | 0.4657 | 446.9054 | 12.1557
|  | 447.4964 | 0.4515 | 447.4964 | 12.3485
|  | 448.0874 | 0.4374 | 448.0874 | 12.5419
|  | 448.6784 | 0.4202 | 448.6784 | 12.7567
|  | 449.2694 | 0.4058 | 449.2694 | 12.9725
|  | 449.8604 | 0.3892 | 449.8604 | 13.1949
|  | 450.4514 | 0.3818 | 450.4514 | 13.4093
|  | 451.0425 | 0.3696 | 451.0425 | 13.6435
|  | 451.6335 | 0.3489 | 451.6335 | 13.8889
|  | 452.2245 | 0.3381 | 452.2245 | 14.1344
|  | 452.8155 | 0.3292 | 452.8155 | 14.3761
|  | 453.4065 | 0.3186 | 453.4065 | 14.6306
|  | 453.9975 | 0.3088 | 453.9975 | 14.9047
|  | 454.5885 | 0.2992 | 454.5885 | 15.1825
|  | 455.1796 | 0.2905 | 455.1796 | 15.457
|  | 455.7706 | 0.2808 | 455.7706 | 15.7711
|  | 456.3616 | 0.2722 | 456.3616 | 16.0754
|  | 456.9526 | 0.2597 | 456.9526 | 16.3786
|  | 457.5436 | 0.2511 | 457.5436 | 16.687
|  | 458.1346 | 0.2484 | 458.1346 | 17.0089
|  | 458.7256 | 0.2459 | 458.7256 | 17.3544
|  | 459.3167 | 0.2437 | 459.3167 | 17.7285
|  | 459.9077 | 0.243 | 459.9077 | 18.1178
|  | 460.4987 | 0.2374 | 460.4987 | 18.4975
|  | 461.0897 | 0.2374 | 461.0897 | 18.9317
|  | 461.6807 | 0.2326 | 461.6807 | 19.3209
|  | 462.2717 | 0.2272 | 462.2717 | 19.79
|  | 462.8627 | 0.2278 | 462.8627 | 20.2651
|  | 463.4538 | 0.2247 | 463.4538 | 20.7633
|  | 464.0448 | 0.2229 | 464.0448 | 21.2845
|  | 464.6358 | 0.2228 | 464.6358 | 21.8219
|  | 465.2268 | 0.2222 | 465.2268 | 22.4485
|  | 465.8178 | 0.2247 | 465.8178 | 23.2252
|  | 466.4088 | 0.2282 | 466.4088 | 23.9471
|  | 466.9998 | 0.2266 | 466.9998 | 24.6445
|  | 467.5909 | 0.2262 | 467.5909 | 25.5588
|  | 468.1819 | 0.2249 | 468.1819 | 26.6433
|  | 468.7729 | 0.2201 | 468.7729 | 27.6077
|  | 469.3639 | 0.2204 | 469.3639 | 28.7312
|  | 469.9549 | 0.2222 | 469.9549 | 30.0681
|  | 470.5459 | 0.2203 | 470.5459 | 31.3578
|  | 471.1369 | 0.2187 | 471.1369 | 32.8974
|  | 471.728 | 0.2201 | 471.728 | 35.798
|  | 472.319 | 0.2205 | 472.319 | 38.468
|  | 472.91 | 0.2187 | 472.91 | 39.0278
|  | 473.501 | 0.2161 | 473.501 | 38.6282
|  | 474.092 | 0.2144 | 474.092 | 36.4779
|  | 474.683 | 0.2158 | 474.683 | 34.058
|  | 475.274 | 0.215 | 475.274 | 32.2114
|  | 475.8651 | 0.2135 | 475.8651 | 30.6732
|  | 476.4561 | 0.2138 | 476.4561 | 29.2369
|  | 477.0471 | 0.2097 | 477.0471 | 28.0235
|  | 477.6381 | 0.207 | 477.6381 | 26.8009
|  | 478.2291 | 0.2101 | 478.2291 | 25.857
|  | 478.8201 | 0.2124 | 478.8201 | 25.0056
|  | 479.4111 | 0.2095 | 479.4111 | 24.1911
|  | 480.0022 | 0.2082 | 480.0022 | 23.4424
|  | 480.5932 | 0.2089 | 480.5932 | 22.6969
|  | 481.1842 | 0.2089 | 481.1842 | 22.0156
|  | 481.7752 | 0.2079 | 481.7752 | 21.4451
|  | 482.3662 | 0.2081 | 482.3662 | 20.9082
|  | 482.9572 | 0.2099 | 482.9572 | 20.3829
|  | 483.5482 | 0.2143 | 483.5482 | 19.8612
|  | 484.1393 | 0.2127 | 484.1393 | 19.3994
|  | 484.7303 | 0.2161 | 484.7303 | 18.988
|  | 485.3213 | 0.2204 | 485.3213 | 18.5532
|  | 485.9123 | 0.2239 | 485.9123 | 18.1287
|  | 486.5033 | 0.2279 | 486.5033 | 17.742
|  | 487.0943 | 0.2322 | 487.0943 | 17.3777
|  | 487.6853 | 0.2367 | 487.6853 | 17.0237
|  | 488.2764 | 0.2426 | 488.2764 | 16.6923
|  | 488.8674 | 0.2486 | 488.8674 | 16.3732
|  | 489.4584 | 0.251 | 489.4584 | 16.0665
|  | 490.0494 | 0.2593 | 490.0494 | 15.7693
|  | 490.6404 | 0.2664 | 490.6404 | 15.4843
|  | 491.2314 | 0.2751 | 491.2314 | 15.2042
|  | 491.8224 | 0.2857 | 491.8224 | 14.9273
|  | 492.4135 | 0.296 | 492.4135 | 14.6595
|  | 493.0045 | 0.3053 | 493.0045 | 14.4047
|  | 493.5955 | 0.3132 | 493.5955 | 14.1605
|  | 494.1865 | 0.324 | 494.1865 | 13.9154
|  | 494.7775 | 0.3374 | 494.7775 | 13.6788
|  | 495.3685 | 0.3521 | 495.3685 | 13.4489
|  | 495.9595 | 0.3645 | 495.9595 | 13.2235
|  | 496.5506 | 0.3761 | 496.5506 | 13.003
|  | 497.1416 | 0.39 | 497.1416 | 12.7925
|  | 497.7326 | 0.4039 | 497.7326 | 12.5929
|  | 498.3236 | 0.4167 | 498.3236 | 12.3984
|  | 498.9146 | 0.4306 | 498.9146 | 12.2051
|  | 499.5056 | 0.4456 | 499.5056 | 12.0163
|  | 500.0966 | 0.4622 | 500.0966 | 11.8316
|  | 500.6877 | 0.4814 | 500.6877 | 11.6546
|  | 501.2787 | 0.4949 | 501.2787 | 11.4714
|  | 501.8697 | 0.5133 | 501.8697 | 11.294
|  | 502.4607 | 0.531 | 502.4607 | 11.1305
|  | 503.0517 | 0.5474 | 503.0517 | 10.9687
|  | 503.6427 | 0.5655 | 503.6427 | 10.8025
|  | 504.2337 | 0.5819 | 504.2337 | 10.6382
|  | 504.8248 | 0.5959 | 504.8248 | 10.4813
|  | 505.4158 | 0.6129 | 505.4158 | 10.3329
|  | 506.0068 | 0.6315 | 506.0068 | 10.1869
|  | 506.5978 | 0.6522 | 506.5978 | 10.0391
|  | 507.1888 | 0.6711 | 507.1888 | 9.8958
|  | 507.7798 | 0.6892 | 507.7798 | 9.7538
|  | 508.3708 | 0.7091 | 508.3708 | 9.612
|  | 508.9619 | 0.7306 | 508.9619 | 9.4738
|  | 509.5529 | 0.751 | 509.5529 | 9.3378
|  | 510.1439 | 0.7688 | 510.1439 | 9.2005
|  | 510.7349 | 0.7869 | 510.7349 | 9.068
|  | 511.3259 | 0.8103 | 511.3259 | 8.9462
|  | 511.9169 | 0.8299 | 511.9169 | 8.8229
|  | 512.5079 | 0.8499 | 512.5079 | 8.6988
|  | 513.099 | 0.8738 | 513.099 | 8.5769
|  | 513.69 | 0.8965 | 513.69 | 8.4589
|  | 514.281 | 0.9172 | 514.281 | 8.3434
|  | 514.872 | 0.9388 | 514.872 | 8.2275
|  | 515.463 | 0.9621 | 515.463 | 8.1118
|  | 516.054 | 0.9851 | 516.054 | 7.9991
|  | 516.645 | 1.007 | 516.645 | 7.8863
|  | 517.236 | 1.0321 | 517.236 | 7.7763
|  | 517.8271 | 1.0555 | 517.8271 | 7.6687
|  | 518.4181 | 1.0758 | 518.4181 | 7.5651
|  | 519.0091 | 1.0987 | 519.0091 | 7.4646
|  | 519.6001 | 1.1224 | 519.6001 | 7.3655
|  | 520.1911 | 1.1446 | 520.1911 | 7.2665
|  | 520.7821 | 1.1668 | 520.7821 | 7.1666
|  | 521.3731 | 1.1895 | 521.3731 | 7.0673
|  | 521.9642 | 1.2142 | 521.9642 | 6.9703
|  | 522.5552 | 1.239 | 522.5552 | 6.8757
|  | 523.1462 | 1.2636 | 523.1462 | 6.7829
|  | 523.7372 | 1.2882 | 523.7372 | 6.6906
|  | 524.3282 | 1.3124 | 524.3282 | 6.5989
|  | 524.9192 | 1.3361 | 524.9192 | 6.5093
|  | 525.5102 | 1.3598 | 525.5102 | 6.4213
|  | 526.1013 | 1.3853 | 526.1013 | 6.3338
|  | 526.6923 | 1.4138 | 526.6923 | 6.2464
|  | 527.2833 | 1.4403 | 527.2833 | 6.1619
|  | 527.8743 | 1.463 | 527.8743 | 6.0754
|  | 528.4653 | 1.4905 | 528.4653 | 5.9892
|  | 529.0563 | 1.5183 | 529.0563 | 5.9098
|  | 529.6473 | 1.5419 | 529.6473 | 5.8299
|  | 530.2384 | 1.5668 | 530.2384 | 5.7465
|  | 530.8294 | 1.5952 | 530.8294 | 5.6635
|  | 531.4204 | 1.6244 | 531.4204 | 5.5827
|  | 532.0114 | 1.6522 | 532.0114 | 5.5027
|  | 532.6024 | 1.68 | 532.6024 | 5.4221
|  | 533.1934 | 1.7091 | 533.1934 | 5.3433
|  | 533.7844 | 1.7389 | 533.7844 | 5.2688
|  | 534.3755 | 1.7676 | 534.3755 | 5.1922
|  | 534.9665 | 1.7978 | 534.9665 | 5.1148
|  | 535.5575 | 1.8298 | 535.5575 | 5.0386
|  | 536.1485 | 1.8616 | 536.1485 | 4.9634
|  | 536.7395 | 1.892 | 536.7395 | 4.8908
|  | 537.3305 | 1.921 | 537.3305 | 4.8216
|  | 537.9215 | 1.9513 | 537.9215 | 4.754
|  | 538.5126 | 1.9872 | 538.5126 | 4.6855
|  | 539.1036 | 2.0217 | 539.1036 | 4.6166
|  | 539.6946 | 2.0516 | 539.6946 | 4.552
|  | 540.2856 | 2.0867 | 540.2856 | 4.486
|  | 540.8766 | 2.1237 | 540.8766 | 4.4191
|  | 541.4676 | 2.1587 | 541.4676 | 4.356
|  | 542.0586 | 2.1933 | 542.0586 | 4.2949
|  | 542.6497 | 2.2289 | 542.6497 | 4.2348
|  | 543.2407 | 2.2666 | 543.2407 | 4.1767
|  | 543.8317 | 2.3048 | 543.8317 | 4.1195
|  | 544.4227 | 2.3392 | 544.4227 | 4.0608
|  | 545.0137 | 2.3753 | 545.0137 | 4.0047
|  | 545.6047 | 2.4122 | 545.6047 | 3.9506
|  | 546.1957 | 2.4488 | 546.1957 | 3.8943
|  | 546.7868 | 2.4879 | 546.7868 | 3.841
|  | 547.3778 | 2.5273 | 547.3778 | 3.7918
|  | 547.9688 | 2.5662 | 547.9688 | 3.7405
|  | 548.5598 | 2.6051 | 548.5598 | 3.6853
|  | 549.1508 | 2.6441 | 549.1508 | 3.6311
|  | 549.7418 | 2.6851 | 549.7418 | 3.579
|  | 550.3328 | 2.728 | 550.3328 | 3.5236
|  | 550.9239 | 2.7707 | 550.9239 | 3.4722
|  | 551.5149 | 2.8135 | 551.5149 | 3.4244
|  | 552.1059 | 2.8566 | 552.1059 | 3.3739
|  | 552.6969 | 2.8988 | 552.6969 | 3.3233
|  | 553.2879 | 2.9417 | 553.2879 | 3.2722
|  | 553.8789 | 2.9883 | 553.8789 | 3.2215
|  | 554.4699 | 3.0385 | 554.4699 | 3.1742
|  | 555.061 | 3.088 | 555.061 | 3.1287
|  | 555.652 | 3.1374 | 555.652 | 3.0803
|  | 556.243 | 3.189 | 556.243 | 3.0273
|  | 556.834 | 3.2368 | 556.834 | 2.9745
|  | 557.425 | 3.2845 | 557.425 | 2.9251
|  | 558.016 | 3.337 | 558.016 | 2.8766
|  | 558.607 | 3.3871 | 558.607 | 2.8279
|  | 559.1981 | 3.4347 | 559.1981 | 2.7798
|  | 559.7891 | 3.4876 | 559.7891 | 2.7321
|  | 560.3801 | 3.5469 | 560.3801 | 2.6841
|  | 560.9711 | 3.6024 | 560.9711 | 2.6372
|  | 561.5621 | 3.6532 | 561.5621 | 2.5917
|  | 562.1531 | 3.7062 | 562.1531 | 2.5463
|  | 562.7441 | 3.7614 | 562.7441 | 2.5009
|  | 563.3352 | 3.8168 | 563.3352 | 2.4559
|  | 563.9262 | 3.8696 | 563.9262 | 2.414
|  | 564.5172 | 3.9221 | 564.5172 | 2.3754
|  | 565.1082 | 3.9798 | 565.1082 | 2.336
|  | 565.6992 | 4.0414 | 565.6992 | 2.2949
|  | 566.2902 | 4.1005 | 566.2902 | 2.2557
|  | 566.8812 | 4.1563 | 566.8812 | 2.2192
|  | 567.4723 | 4.2145 | 567.4723 | 2.1815
|  | 568.0633 | 4.2749 | 568.0633 | 2.1417
|  | 568.6543 | 4.3337 | 568.6543 | 2.1029
|  | 569.2453 | 4.3915 | 569.2453 | 2.066
|  | 569.8363 | 4.4516 | 569.8363 | 2.0308
|  | 570.4273 | 4.5154 | 570.4273 | 1.9971
|  | 571.0183 | 4.5807 | 571.0183 | 1.9635
|  | 571.6094 | 4.644 | 571.6094 | 1.9284
|  | 572.2004 | 4.7056 | 572.2004 | 1.8917
|  | 572.7914 | 4.7704 | 572.7914 | 1.8562
|  | 573.3824 | 4.8391 | 573.3824 | 1.8243
|  | 573.9734 | 4.9081 | 573.9734 | 1.7925
|  | 574.5644 | 4.977 | 574.5644 | 1.7577
|  | 575.1554 | 5.0472 | 575.1554 | 1.7242
|  | 575.7465 | 5.118 | 575.7465 | 1.6955
|  | 576.3375 | 5.1886 | 576.3375 | 1.6675
|  | 576.9285 | 5.26 | 576.9285 | 1.6329
|  | 577.5195 | 5.3342 | 577.5195 | 1.5959
|  | 578.1105 | 5.4112 | 578.1105 | 1.5714
|  | 578.7015 | 5.487 | 578.7015 | 1.5554
|  | 579.2925 | 5.5616 | 579.2925 | 1.5271
|  | 579.8836 | 5.6379 | 579.8836 | 1.4886
|  | 580.4746 | 5.7153 | 580.4746 | 1.4536
|  | 581.0656 | 5.7947 | 581.0656 | 1.4252
|  | 581.6566 | 5.8757 | 581.6566 | 1.4004
|  | 582.2476 | 5.9563 | 582.2476 | 1.3731
|  | 582.8386 | 6.0401 | 582.8386 | 1.3398
|  | 583.4296 | 6.1324 | 583.4296 | 1.3076
|  | 584.0207 | 6.2239 | 584.0207 | 1.2852
|  | 584.6117 | 6.3089 | 584.6117 | 1.2616
|  | 585.2027 | 6.3923 | 585.2027 | 1.2316
|  | 585.7937 | 6.4771 | 585.7937 | 1.2044
|  | 586.3847 | 6.5666 | 586.3847 | 1.181
|  | 586.9757 | 6.6572 | 586.9757 | 1.1579
|  | 587.5667 | 6.747 | 587.5667 | 1.1326
|  | 588.1578 | 6.84 | 588.1578 | 1.1073
|  | 588.7488 | 6.9345 | 588.7488 | 1.0855
|  | 589.3398 | 7.0247 | 589.3398 | 1.0629
|  | 589.9308 | 7.1151 | 589.9308 | 1.0388
|  | 590.5218 | 7.207 | 590.5218 | 1.015
|  | 591.1128 | 7.3019 | 591.1128 | 0.9902
|  | 591.7038 | 7.4035 | 591.7038 | 0.9702
|  | 592.2949 | 7.5046 | 592.2949 | 0.9504
|  | 592.8859 | 7.6027 | 592.8859 | 0.9243
|  | 593.4769 | 7.701 | 593.4769 | 0.8966
|  | 594.0679 | 7.8005 | 594.0679 | 0.8748
|  | 594.6589 | 7.9024 | 594.6589 | 0.8535
|  | 595.2499 | 8.0116 | 595.2499 | 0.8304
|  | 595.8409 | 8.1223 | 595.8409 | 0.8081
|  | 596.432 | 8.2307 | 596.432 | 0.7841
|  | 597.023 | 8.3394 | 597.023 | 0.7635
|  | 597.614 | 8.4495 | 597.614 | 0.744
|  | 598.205 | 8.5652 | 598.205 | 0.7218
|  | 598.796 | 8.6834 | 598.796 | 0.6986
|  | 599.387 | 8.7993 | 599.387 | 0.6762
|  | 599.978 | 8.9179 | 599.978 | 0.6543
|  | 600.569 | 9.0421 | 600.569 | 0.6316
|  | 601.1601 | 9.1681 | 601.1601 | 0.6108
|  | 601.7511 | 9.299 | 601.7511 | 0.5936
|  | 602.3421 | 9.4308 | 602.3421 | 0.5751
|  | 602.9331 | 9.5624 | 602.9331 | 0.5561
|  | 603.5241 | 9.6986 | 603.5241 | 0.5391
|  | 604.1151 | 9.8382 | 604.1151 | 0.525
|  | 604.7061 | 9.9802 | 604.7061 | 0.5085
|  | 605.2972 | 10.1257 | 605.2972 | 0.49
|  | 605.8882 | 10.274 | 605.8882 | 0.4756
|  | 606.4792 | 10.4238 | 606.4792 | 0.4588
|  | 607.0702 | 10.5773 | 607.0702 | 0.4407
|  | 607.6612 | 10.7327 | 607.6612 | 0.429
|  | 608.2522 | 10.8885 | 608.2522 | 0.4162
|  | 608.8432 | 11.0512 | 608.8432 | 0.402
|  | 609.4343 | 11.2213 | 609.4343 | 0.3869
|  | 610.0253 | 11.3945 | 610.0253 | 0.372
|  | 610.6163 | 11.5672 | 610.6163 | 0.3585
|  | 611.2073 | 11.742 | 611.2073 | 0.3461
|  | 611.7983 | 11.9234 | 611.7983 | 0.3336
|  | 612.3893 | 12.1112 | 612.3893 | 0.3216
|  | 612.9803 | 12.3041 | 612.9803 | 0.3121
|  | 613.5714 | 12.4994 | 613.5714 | 0.3032
|  | 614.1624 | 12.6984 | 614.1624 | 0.2938
|  | 614.7534 | 12.9041 | 614.7534 | 0.2864
|  | 615.3444 | 13.1152 | 615.3444 | 0.2792
|  | 615.9354 | 13.3295 | 615.9354 | 0.2668
|  | 616.5264 | 13.5467 | 616.5264 | 0.2505
|  | 617.1174 | 13.7706 | 617.1174 | 0.2393
|  | 617.7085 | 14.003 | 617.7085 | 0.2331
|  | 618.2995 | 14.2392 | 618.2995 | 0.2257
|  | 618.8905 | 14.4777 | 618.8905 | 0.2171
|  | 619.4815 | 14.7199 | 619.4815 | 0.2092
|  | 620.0725 | 14.9717 | 620.0725 | 0.2017
|  | 620.6635 | 15.2338 | 620.6635 | 0.1948
|  | 621.2545 | 15.4981 | 621.2545 | 0.1885
|  | 621.8456 | 15.7638 | 621.8456 | 0.1834
|  | 622.4366 | 16.0395 | 622.4366 | 0.1822
|  | 623.0276 | 16.3287 | 623.0276 | 0.1793
|  | 623.6186 | 16.6279 | 623.6186 | 0.1697
|  | 624.2096 | 16.9355 | 624.2096 | 0.165
|  | 624.8006 | 17.2583 | 624.8006 | 0.1621
|  | 625.3916 | 17.5916 | 625.3916 | 0.157
|  | 625.9827 | 17.9306 | 625.9827 | 0.1478
|  | 626.5737 | 18.2773 | 626.5737 | 0.1398
|  | 627.1647 | 18.6449 | 627.1647 | 0.1368
|  | 627.7557 | 19.0348 | 627.7557 | 0.1366
|  | 628.3467 | 19.438 | 628.3467 | 0.1322
|  | 628.9377 | 19.8642 | 628.9377 | 0.1231
|  | 629.5287 | 20.3146 | 629.5287 | 0.1191
|  | 630.1198 | 20.7832 | 630.1198 | 0.1171
|  | 630.7108 | 21.2843 | 630.7108 | 0.1141
|  | 631.3018 | 21.835 | 631.3018 | 0.1105
|  | 631.8928 | 22.4162 | 631.8928 | 0.1056
|  | 632.4838 | 23.017 | 632.4838 | 0.0991
|  | 633.0748 | 23.6567 | 633.0748 | 0.0932
|  | 633.6658 | 24.365 | 633.6658 | 0.091
|  | 634.2569 | 25.1535 | 634.2569 | 0.0887
|  | 634.8479 | 26.0063 | 634.8479 | 0.086
|  | 635.4389 | 26.8963 | 635.4389 | 0.087
|  | 636.0299 | 27.8638 | 636.0299 | 0.0835
|  | 636.6209 | 28.9588 | 636.6209 | 0.0808
|  | 637.2119 | 30.1425 | 637.2119 | 0.0817
|  | 637.8029 | 31.3667 | 637.8029 | 0.0805
|  | 638.394 | 32.5611 | 638.394 | 0.0789
|  | 638.985 | 33.6423 | 638.985 | 0.0798
|  | 639.576 | 34.4801 | 639.576 | 0.0792
|  | 640.167 | 34.5658 | 640.167 | 0.0812
|  | 640.758 | 33.7147 | 640.758 | 0.0839
|  | 641.349 | 32.7022 | 641.349 | 0.09
|  | 641.94 | 31.5661 | 641.94 | 0.091
|  | 642.5311 | 30.304 | 642.5311 | 0.0877
|  | 643.1221 | 29.0754 | 643.1221 | 0.0907
|  | 643.7131 | 27.9432 | 643.7131 | 0.0933
|  | 644.3041 | 26.8847 | 644.3041 | 0.0914
|  | 644.8951 | 25.9383 | 644.8951 | 0.0956
|  | 645.4861 | 25.1125 | 645.4861 | 0.098
|  | 646.0771 | 24.3585 | 646.0771 | 0.0998
|  | 646.6682 | 23.631 | 646.6682 | 0.1051
|  | 647.2592 | 22.9714 | 647.2592 | 0.108
|  | 647.8502 | 22.344 | 647.8502 | 0.1105
|  | 648.4412 | 21.7556 | 648.4412 | 0.1155
|  | 649.0322 | 21.2164 | 649.0322 | 0.1242
|  | 649.6232 | 20.7044 | 649.6232 | 0.1309
|  | 650.2142 | 20.1989 | 650.2142 | 0.1343
|  | 650.8053 | 19.7334 | 650.8053 | 0.1429
|  | 651.3963 | 19.3066 | 651.3963 | 0.1483
|  | 651.9873 | 18.8828 | 651.9873 | 0.1508
|  | 652.5783 | 18.4751 | 652.5783 | 0.1615
|  | 653.1693 | 18.0972 | 653.1693 | 0.1661
|  | 653.7603 | 17.7364 | 653.7603 | 0.1701
|  | 654.3513 | 17.3833 | 654.3513 | 0.1733
|  | 654.9424 | 17.0503 | 654.9424 | 0.1772
|  | 655.5334 | 16.7492 | 655.5334 | 0.1859
|  | 656.1244 | 16.4846 | 656.1244 | 0.1954
|  | 656.7154 | 16.2646 | 656.7154 | 0.1969
|  | 657.3064 | 16.0601 | 657.3064 | 0.1992
|  | 657.8974 | 15.8933 | 657.8974 | 0.2004
|  | 658.4884 | 15.7372 | 658.4884 | 0.1944
|  | 659.0795 | 15.593 | 659.0795 | 0.1921
|  | 659.6705 | 15.4432 | 659.6705 | 0.1903
|  | 660.2615 | 15.2743 | 660.2615 | 0.1914
|  | 660.8525 | 15.0769 | 660.8525 | 0.195
|  | 661.4435 | 14.8587 | 661.4435 | 0.196
|  | 662.0345 | 14.6518 | 662.0345 | 0.1999
|  | 662.6255 | 14.4428 | 662.6255 | 0.2051
|  | 663.2166 | 14.209 | 663.2166 | 0.2157
|  | 663.8076 | 13.9904 | 663.8076 | 0.2308
|  | 664.3986 | 13.7767 | 664.3986 | 0.2405
|  | 664.9896 | 13.551 | 664.9896 | 0.2539
|  | 665.5806 | 13.3283 | 665.5806 | 0.2676
|  | 666.1716 | 13.1197 | 666.1716 | 0.2778
|  | 666.7626 | 12.9278 | 666.7626 | 0.289
|  | 667.3537 | 12.7588 | 667.3537 | 0.3016
|  | 667.9447 | 12.5982 | 667.9447 | 0.3118
|  | 668.5357 | 12.4476 | 668.5357 | 0.3242
|  | 669.1267 | 12.2497 | 669.1267 | 0.3364
|  | 669.7177 | 12.0901 | 669.7177 | 0.3488
|  | 670.3087 | 11.8966 | 670.3087 | 0.3646
|  | 670.8997 | 11.7303 | 670.8997 | 0.3814
|  | 671.4908 | 11.5936 | 671.4908 | 0.3982
|  | 672.0818 | 11.3848 | 672.0818 | 0.4133
|  | 672.6728 | 11.0794 | 672.6728 | 0.4281
|  | 673.2638 | 10.782 | 673.2638 | 0.4494
|  | 673.8548 | 10.528 | 673.8548 | 0.4569
|  | 674.4458 | 10.5755 | 674.4458 | 0.4751
|  | 675.0368 | 10.6047 | 675.0368 | 0.5035
|  | 675.6279 | 10.3678 | 675.6279 | 0.5291
|  | 676.2189 | 10.0002 | 676.2189 | 0.5519
|  | 676.8099 | 9.9047 | 676.8099 | 0.5645
|  | 677.4009 | 10.107 | 677.4009 | 0.5823
|  | 677.9919 | 9.9324 | 677.9919 | 0.6246
|  | 678.5829 | 9.3658 | 678.5829 | 0.6474
|  | 679.1739 | 9.6267 | 679.1739 | 0.637
|  | 679.765 | 9.0551 | 679.765 | 0.6471
|  | 680.356 | 9.069 | 680.356 | 0.6805
|  | 680.947 | 8.9987 | 680.947 | 0.7128
|  | 681.538 | 8.9062 | 681.538 | 0.7401
|  | 682.129 | 8.885 | 682.129 | 0.7637
|  | 682.72 | 8.8574 | 682.72 | 0.7895
|  | 683.311 | 8.617 | 683.311 | 0.8202
|  | 683.902 | 8.2158 | 683.902 | 0.8468
|  | 684.4931 | 8.1234 | 684.4931 | 0.8629
|  | 685.0841 | 8.1985 | 685.0841 | 0.8818
|  | 685.6751 | 7.8891 | 685.6751 | 0.9054
|  | 686.2661 | 8.0532 | 686.2661 | 0.9263
|  | 686.8571 | 7.8589 | 686.8571 | 0.9581
|  | 687.4481 | 7.5829 | 687.4481 | 0.9899
|  | 688.0391 | 7.4282 | 688.0391 | 1.0113
|  | 688.6302 | 7.3501 | 688.6302 | 1.0287
|  | 689.2212 | 7.346 | 689.2212 | 1.0507
|  | 689.8122 | 7.273 | 689.8122 | 1.0696
|  | 690.4032 | 7.1128 | 690.4032 | 1.105
|  | 690.9942 | 6.9866 | 690.9942 | 1.1147
|  | 691.5852 | 6.9058 | 691.5852 | 1.1463
|  | 692.1762 | 6.7349 | 692.1762 | 1.1661
|  | 692.7673 | 6.7075 | 692.7673 | 1.1914
|  | 693.3583 | 6.6982 | 693.3583 | 1.2232
|  | 693.9493 | 6.571 | 693.9493 | 1.2588
|  | 694.5403 | 6.4233 | 694.5403 | 1.2989
|  | 695.1313 | 6.4421 | 695.1313 | 1.3344
|  | 695.7223 | 6.7908 | 695.7223 | 1.3617
|  | 696.3133 | 6.3515 | 696.3133 | 1.3878
|  | 696.9044 | 6.1949 | 696.9044 | 1.4477
|  | 697.4954 | 6.1142 | 697.4954 | 1.4674
|  | 698.0864 | 5.5608 | 698.0864 | 1.5131
|  | 698.6774 | 5.2194 | 698.6774 | 1.5611
|  | 699.2684 | 5.5645 | 699.2684 | 1.593
|  | 699.8594 | 5.7655 | 699.8594 | 1.6279
|  | 700.4504 | 5.192 | 700.4504 | 1.6672
|  | 701.0415 | 5.7108 | 701.0415 | 1.6861
|  | 701.6325 | 5.1598 | 701.6325 | 1.7086
|  | 702.2235 | 5.5165 | 702.2235 | 1.7477
|  | 702.8145 | 5.4172 | 702.8145 | 1.7748
|  | 703.4055 | 5.1531 | 703.4055 | 1.8108
|  | 703.9965 | 5.0119 | 703.9965 | 1.839
|  | 704.5875 | 4.7814 | 704.5875 | 1.8633
|  | 705.1786 | 4.56 | 705.1786 | 1.897
|  | 705.7696 | 4.7533 | 705.7696 | 1.9361
|  | 706.3606 | 4.6618 | 706.3606 | 1.9712
|  | 706.9516 | 4.3583 | 706.9516 | 2.0016
|  | 707.5426 | 4.5518 | 707.5426 | 2.0435
|  | 708.1336 | 4.5696 | 708.1336 | 2.0744
|  | 708.7246 | 4.6605 | 708.7246 | 2.1024
|  | 709.3157 | 4.6114 | 709.3157 | 2.1403
|  | 709.9067 | 4.632 | 709.9067 | 2.1836
|  | 710.4977 | 4.8385 | 710.4977 | 2.2268
|  | 711.0887 | 4.7042 | 711.0887 | 2.2738
|  | 711.6797 | 4.0061 | 711.6797 | 2.322
|  | 712.2707 | 4.8636 | 712.2707 | 2.3543
|  | 712.8617 | 3.4636 | 712.8617 | 2.4095
|  | 713.4528 | 3.8003 | 713.4528 | 2.4461
|  | 714.0438 | 3.6074 | 714.0438 | 2.4918
|  | 714.6348 | 3.9167 | 714.6348 | 2.5132
|  | 715.2258 | 4.0623 | 715.2258 | 2.558
|  | 715.8168 | 3.8398 | 715.8168 | 2.5993
|  | 716.4078 | 3.6908 | 716.4078 | 2.603
|  | 716.9988 | 3.7774 | 716.9988 | 2.6225
|  | 717.5899 | 4.2049 | 717.5899 | 2.6539
|  | 718.1809 | 3.1383 | 718.1809 | 2.6948
|  | 718.7719 | 3.3239 | 718.7719 | 2.7597
|  | 719.3629 | 3.343 | 719.3629 | 2.8008
|  | 719.9539 | 3.3542 | 719.9539 | 2.869
|  | 720.5449 | 3.5982 | 720.5449 | 2.9418
|  | 721.1359 | 3.5899 | 721.1359 | 2.9928
|  | 721.727 | 3.3868 | 721.727 | 3.0296
|  | 722.318 | 3.4547 | 722.318 | 3.0675
|  | 722.909 | 3.0363 | 722.909 | 3.0886
|  | 723.5 | 3.0561 | 723.5 | 3.1324