## Insertion Loss
RG45 Insertion Loss
|  | 561 nm Channel |  | 640 nm Channel
|  | Wavelength (nm) | Insertion Loss (dB) | Wavelength (nm) | Insertion Loss (dB)
|  | 498.1723 | 12.0391 | 498.1723 | 0.3271
|  | 498.6493 | 11.7298 | 498.6493 | 0.3411
|  | 499.1263 | 11.4137 | 499.1263 | 0.3673
|  | 499.6032 | 11.116 | 499.6032 | 0.396
Product Raw Data |  | 500.0802 | 10.8263 | 500.0802 | 0.4204
Wavelength Combiner: 561 nm and 640 nm |  | 500.5571 | 10.5427 | 500.5571 | 0.4448
|  | 501.0341 | 10.2743 | 501.0341 | 0.4774
Item # | RG45A1, RG45B1, RG45F1 | 501.511 | 10.0085 | 501.511 | 0.5039
DISCLAIMER: The data presented here are typical. Slight variations in performance data will occur from lot to lot. Please contact Technical Support with any questions regarding the use or reliability of this data. |  | 501.988 | 9.7581 | 501.988 | 0.5386
|  | 502.4649 | 9.5255 | 502.4649 | 0.5659
|  | 502.9419 | 9.2896 | 502.9419 | 0.595
|  | 503.4188 | 9.0552 | 503.4188 | 0.6277
|  | 503.8958 | 8.8305 | 503.8958 | 0.6619
|  | 504.3727 | 8.6146 | 504.3727 | 0.6957
This data may be used in publications. However, please cite Thorlabs as the source. |  | 504.8497 | 8.4098 | 504.8497 | 0.7234
|  | 505.3267 | 8.198 | 505.3267 | 0.7579
|  | 505.8036 | 7.9957 | 505.8036 | 0.8009
Additional Information: |  | 506.2806 | 7.8022 | 506.2806 | 0.8416
This data is provided as an example of combiner performance. Insertion loss curves for each combiner will vary within specifications |  | 506.7575 | 7.6146 | 506.7575 | 0.8804
|  | 507.2345 | 7.4289 | 507.2345 | 0.9197
|  | 507.7114 | 7.2429 | 507.7114 | 0.9558
|  | 508.1884 | 7.0771 | 508.1884 | 1.0003
|  | 508.6653 | 6.906 | 508.6653 | 1.0492
|  | 509.1423 | 6.7392 | 509.1423 | 1.0968
|  | 509.6192 | 6.5728 | 509.6192 | 1.1438
|  | 510.0962 | 6.4109 | 510.0962 | 1.1909
|  | 510.5731 | 6.2571 | 510.5731 | 1.2377
|  | 511.0501 | 6.0951 | 511.0501 | 1.2853
|  | 511.5271 | 5.9505 | 511.5271 | 1.3399
|  | 512.004 | 5.8047 | 512.004 | 1.3951
|  | 512.481 | 5.6565 | 512.481 | 1.4449
|  | 512.9579 | 5.5134 | 512.9579 | 1.4987
|  | 513.4349 | 5.3781 | 513.4349 | 1.5566
|  | 513.9118 | 5.2474 | 513.9118 | 1.61
|  | 514.3888 | 5.122 | 514.3888 | 1.671
|  | 514.8657 | 4.9933 | 514.8657 | 1.728
|  | 515.3427 | 4.8719 | 515.3427 | 1.7846
|  | 515.8196 | 4.7512 | 515.8196 | 1.8481
|  | 516.2966 | 4.6303 | 516.2966 | 1.9125
|  | 516.7735 | 4.5116 | 516.7735 | 1.9745
|  | 517.2505 | 4.3967 | 517.2505 | 2.0411
|  | 517.7275 | 4.2812 | 517.7275 | 2.107
|  | 518.2044 | 4.1707 | 518.2044 | 2.174
|  | 518.6814 | 4.0599 | 518.6814 | 2.2445
|  | 519.1583 | 3.9542 | 519.1583 | 2.3176
|  | 519.6353 | 3.8541 | 519.6353 | 2.3918
|  | 520.1122 | 3.7555 | 520.1122 | 2.4675
|  | 520.5892 | 3.6542 | 520.5892 | 2.5471
|  | 521.0661 | 3.5599 | 521.0661 | 2.6253
|  | 521.5431 | 3.4651 | 521.5431 | 2.6996
|  | 522.02 | 3.3676 | 522.02 | 2.7778
|  | 522.497 | 3.2749 | 522.497 | 2.8605
|  | 522.9739 | 3.1883 | 522.9739 | 2.9451
|  | 523.4509 | 3.1017 | 523.4509 | 3.0289
|  | 523.9279 | 3.007 | 523.9279 | 3.1119
|  | 524.4048 | 2.9257 | 524.4048 | 3.2023
|  | 524.8818 | 2.8379 | 524.8818 | 3.2945
|  | 525.3587 | 2.7564 | 525.3587 | 3.38
|  | 525.8357 | 2.6791 | 525.8357 | 3.4692
|  | 526.3126 | 2.6011 | 526.3126 | 3.566
|  | 526.7896 | 2.5216 | 526.7896 | 3.6641
|  | 527.2665 | 2.4492 | 527.2665 | 3.7681
|  | 527.7435 | 2.3712 | 527.7435 | 3.8668
|  | 528.2204 | 2.2993 | 528.2204 | 3.964
|  | 528.6974 | 2.2289 | 528.6974 | 4.0668
|  | 529.1743 | 2.1609 | 529.1743 | 4.1738
|  | 529.6513 | 2.0945 | 529.6513 | 4.2808
|  | 530.1283 | 2.0258 | 530.1283 | 4.3861
|  | 530.6052 | 1.966 | 530.6052 | 4.4917
|  | 531.0822 | 1.902 | 531.0822 | 4.6144
|  | 531.5591 | 1.8385 | 531.5591 | 4.739
|  | 532.0361 | 1.7758 | 532.0361 | 4.8637
|  | 532.513 | 1.7161 | 532.513 | 4.9864
|  | 532.99 | 1.6592 | 532.99 | 5.1088
|  | 533.4669 | 1.5991 | 533.4669 | 5.2393
|  | 533.9439 | 1.5446 | 533.9439 | 5.371
|  | 534.4208 | 1.4931 | 534.4208 | 5.5037
|  | 534.8978 | 1.4393 | 534.8978 | 5.6411
|  | 535.3747 | 1.385 | 535.3747 | 5.777
|  | 535.8517 | 1.3344 | 535.8517 | 5.9174
|  | 536.3287 | 1.2877 | 536.3287 | 6.0729
|  | 536.8056 | 1.2349 | 536.8056 | 6.2347
|  | 537.2826 | 1.1924 | 537.2826 | 6.3799
|  | 537.7595 | 1.1508 | 537.7595 | 6.5302
|  | 538.2365 | 1.1083 | 538.2365 | 6.6871
|  | 538.7134 | 1.066 | 538.7134 | 6.8485
|  | 539.1904 | 1.025 | 539.1904 | 7.013
|  | 539.6673 | 0.985 | 539.6673 | 7.1814
|  | 540.1443 | 0.9467 | 540.1443 | 7.354
|  | 540.6212 | 0.9088 | 540.6212 | 7.5351
|  | 541.0982 | 0.868 | 541.0982 | 7.7237
|  | 541.5752 | 0.8291 | 541.5752 | 7.9145
|  | 542.0521 | 0.7976 | 542.0521 | 8.1108
|  | 542.5291 | 0.7694 | 542.5291 | 8.3141
|  | 543.006 | 0.7317 | 543.006 | 8.5204
|  | 543.483 | 0.7062 | 543.483 | 8.7397
|  | 543.9599 | 0.6712 | 543.9599 | 8.9609
|  | 544.4369 | 0.6393 | 544.4369 | 9.1891
|  | 544.9138 | 0.6114 | 544.9138 | 9.4278
|  | 545.3908 | 0.584 | 545.3908 | 9.6741
|  | 545.8677 | 0.5542 | 545.8677 | 9.9243
|  | 546.3447 | 0.5243 | 546.3447 | 10.18
|  | 546.8216 | 0.4998 | 546.8216 | 10.4474
|  | 547.2986 | 0.4721 | 547.2986 | 10.7228
|  | 547.7756 | 0.4469 | 547.7756 | 11.0011
|  | 548.2525 | 0.4218 | 548.2525 | 11.2921
|  | 548.7295 | 0.3996 | 548.7295 | 11.5972
|  | 549.2064 | 0.3834 | 549.2064 | 11.9117
|  | 549.6834 | 0.3639 | 549.6834 | 12.2411
|  | 550.1603 | 0.336 | 550.1603 | 12.5822
|  | 550.6373 | 0.3183 | 550.6373 | 12.9429
|  | 551.1142 | 0.3049 | 551.1142 | 13.3188
|  | 551.5912 | 0.2915 | 551.5912 | 13.7099
|  | 552.0681 | 0.2754 | 552.0681 | 14.1162
|  | 552.5451 | 0.2578 | 552.5451 | 14.5381
|  | 553.022 | 0.2538 | 553.022 | 14.9877
|  | 553.499 | 0.2334 | 553.499 | 15.4665
|  | 553.976 | 0.2194 | 553.976 | 15.9695
|  | 554.4529 | 0.2093 | 554.4529 | 16.5037
|  | 554.9299 | 0.1987 | 554.9299 | 17.077
|  | 555.4068 | 0.1886 | 555.4068 | 17.6893
|  | 555.8838 | 0.1846 | 555.8838 | 18.3328
|  | 556.3607 | 0.166 | 556.3607 | 19.0281
|  | 556.8377 | 0.162 | 556.8377 | 19.7797
|  | 557.3146 | 0.1533 | 557.3146 | 20.6031
|  | 557.7916 | 0.1455 | 557.7916 | 21.5007
|  | 558.2685 | 0.1409 | 558.2685 | 22.4789
|  | 558.7455 | 0.1378 | 558.7455 | 23.5498
|  | 559.2224 | 0.1353 | 559.2224 | 24.7264
|  | 559.6994 | 0.1269 | 559.6994 | 26.0128
|  | 560.1764 | 0.1217 | 560.1764 | 27.3596
|  | 560.6533 | 0.1194 | 560.6533 | 28.65
|  | 561.1303 | 0.1228 | 561.1303 | 29.6363
|  | 561.6072 | 0.1261 | 561.6072 | 30.053
|  | 562.0842 | 0.1213 | 562.0842 | 29.736
|  | 562.5611 | 0.1171 | 562.5611 | 28.7581
|  | 563.0381 | 0.1226 | 563.0381 | 27.4355
|  | 563.515 | 0.1247 | 563.515 | 26.0887
|  | 563.992 | 0.1313 | 563.992 | 24.8113
|  | 564.4689 | 0.1369 | 564.4689 | 23.6285
|  | 564.9459 | 0.1372 | 564.9459 | 22.5417
|  | 565.4228 | 0.1364 | 565.4228 | 21.5508
|  | 565.8998 | 0.144 | 565.8998 | 20.6466
|  | 566.3768 | 0.1517 | 566.3768 | 19.8342
|  | 566.8537 | 0.1546 | 566.8537 | 19.08
|  | 567.3307 | 0.1701 | 567.3307 | 18.3763
|  | 567.8076 | 0.1846 | 567.8076 | 17.7208
|  | 568.2846 | 0.1872 | 568.2846 | 17.112
|  | 568.7615 | 0.1943 | 568.7615 | 16.5461
|  | 569.2385 | 0.2144 | 569.2385 | 16.0118
|  | 569.7154 | 0.2258 | 569.7154 | 15.5162
|  | 570.1924 | 0.2322 | 570.1924 | 15.0411
|  | 570.6693 | 0.2424 | 570.6693 | 14.5913
|  | 571.1463 | 0.2573 | 571.1463 | 14.1653
|  | 571.6232 | 0.2728 | 571.6232 | 13.7583
|  | 572.1002 | 0.2875 | 572.1002 | 13.3714
|  | 572.5772 | 0.3108 | 572.5772 | 13.0075
|  | 573.0541 | 0.3288 | 573.0541 | 12.6427
|  | 573.5311 | 0.3409 | 573.5311 | 12.2975
|  | 574.008 | 0.3572 | 574.008 | 11.9711
|  | 574.485 | 0.3798 | 574.485 | 11.6555
|  | 574.9619 | 0.4028 | 574.9619 | 11.3471
|  | 575.4389 | 0.4231 | 575.4389 | 11.0638
|  | 575.9158 | 0.4406 | 575.9158 | 10.7705
|  | 576.3928 | 0.4617 | 576.3928 | 10.494
|  | 576.8697 | 0.4871 | 576.8697 | 10.2312
|  | 577.3467 | 0.5128 | 577.3467 | 9.9788
|  | 577.8236 | 0.538 | 577.8236 | 9.7326
|  | 578.3006 | 0.5655 | 578.3006 | 9.4903
|  | 578.7776 | 0.5872 | 578.7776 | 9.2633
|  | 579.2545 | 0.6131 | 579.2545 | 9.0395
|  | 579.7315 | 0.6503 | 579.7315 | 8.8235
|  | 580.2084 | 0.6859 | 580.2084 | 8.6126
|  | 580.6854 | 0.7178 | 580.6854 | 8.4078
|  | 581.1623 | 0.7482 | 581.1623 | 8.2105
|  | 581.6393 | 0.7778 | 581.6393 | 8.0192
|  | 582.1162 | 0.8195 | 582.1162 | 7.8289
|  | 582.5932 | 0.8635 | 582.5932 | 7.645
|  | 583.0701 | 0.89 | 583.0701 | 7.4629
|  | 583.5471 | 0.9247 | 583.5471 | 7.2844
|  | 584.024 | 0.9702 | 584.024 | 7.1151
|  | 584.501 | 1.0108 | 584.501 | 6.953
|  | 584.978 | 1.0389 | 584.978 | 6.7784
|  | 585.4549 | 1.0916 | 585.4549 | 6.6275
|  | 585.9319 | 1.1382 | 585.9319 | 6.4691
|  | 586.4088 | 1.1764 | 586.4088 | 6.3167
|  | 586.8858 | 1.2201 | 586.8858 | 6.1719
|  | 587.3627 | 1.2726 | 587.3627 | 6.0269
|  | 587.8397 | 1.323 | 587.8397 | 5.8764
|  | 588.3166 | 1.3592 | 588.3166 | 5.7422
|  | 588.7936 | 1.4039 | 588.7936 | 5.6085
|  | 589.2705 | 1.4621 | 589.2705 | 5.4676
|  | 589.7475 | 1.517 | 589.7475 | 5.3466
|  | 590.2244 | 1.5605 | 590.2244 | 5.2226
|  | 590.7014 | 1.6058 | 590.7014 | 5.0892
|  | 591.1784 | 1.6754 | 591.1784 | 4.9724
|  | 591.6553 | 1.7362 | 591.6553 | 4.8563
|  | 592.1323 | 1.7771 | 592.1323 | 4.7358
|  | 592.6092 | 1.8475 | 592.6092 | 4.6238
|  | 593.0862 | 1.913 | 593.0862 | 4.5167
|  | 593.5631 | 1.9682 | 593.5631 | 4.4068
|  | 594.0401 | 2.0254 | 594.0401 | 4.2919
|  | 594.517 | 2.0917 | 594.517 | 4.1805
|  | 594.994 | 2.1541 | 594.994 | 4.0803
|  | 595.4709 | 2.2197 | 595.4709 | 3.9859
|  | 595.9479 | 2.2914 | 595.9479 | 3.8812
|  | 596.4248 | 2.3627 | 596.4248 | 3.7778
|  | 596.9018 | 2.43 | 596.9018 | 3.6823
|  | 597.3788 | 2.4967 | 597.3788 | 3.5927
|  | 597.8557 | 2.5728 | 597.8557 | 3.5033
|  | 598.3327 | 2.6486 | 598.3327 | 3.404
|  | 598.8096 | 2.7282 | 598.8096 | 3.3206
|  | 599.2866 | 2.8033 | 599.2866 | 3.2349
|  | 599.7635 | 2.8822 | 599.7635 | 3.1455
|  | 600.2405 | 2.965 | 600.2405 | 3.0551
|  | 600.7174 | 3.0441 | 600.7174 | 2.9679
|  | 601.1944 | 3.1232 | 601.1944 | 2.8947
|  | 601.6713 | 3.2161 | 601.6713 | 2.8117
|  | 602.1483 | 3.31 | 602.1483 | 2.7382
|  | 602.6253 | 3.4038 | 602.6253 | 2.6662
|  | 603.1022 | 3.493 | 603.1022 | 2.5925
|  | 603.5792 | 3.581 | 603.5792 | 2.518
|  | 604.0561 | 3.6783 | 604.0561 | 2.4459
|  | 604.5331 | 3.7822 | 604.5331 | 2.3843
|  | 605.01 | 3.8742 | 605.01 | 2.3055
|  | 605.487 | 3.9696 | 605.487 | 2.2305
|  | 605.9639 | 4.078 | 605.9639 | 2.1682
|  | 606.4409 | 4.1867 | 606.4409 | 2.1103
|  | 606.9178 | 4.2875 | 606.9178 | 2.0429
|  | 607.3948 | 4.3965 | 607.3948 | 1.9618
|  | 607.8717 | 4.5068 | 607.8717 | 1.9119
|  | 608.3487 | 4.6193 | 608.3487 | 1.8584
|  | 608.8257 | 4.7437 | 608.8257 | 1.7932
|  | 609.3026 | 4.8645 | 609.3026 | 1.7309
|  | 609.7796 | 4.9804 | 609.7796 | 1.6748
|  | 610.2565 | 5.1008 | 610.2565 | 1.6207
|  | 610.7335 | 5.228 | 610.7335 | 1.5718
|  | 611.2104 | 5.3697 | 611.2104 | 1.5133
|  | 611.6874 | 5.4936 | 611.6874 | 1.4591
|  | 612.1643 | 5.6275 | 612.1643 | 1.4064
|  | 612.6413 | 5.7721 | 612.6413 | 1.3562
|  | 613.1182 | 5.9185 | 613.1182 | 1.3087
|  | 613.5952 | 6.0592 | 613.5952 | 1.262
|  | 614.0721 | 6.1994 | 614.0721 | 1.2131
|  | 614.5491 | 6.3553 | 614.5491 | 1.1655
|  | 615.0261 | 6.5091 | 615.0261 | 1.1188
|  | 615.503 | 6.6721 | 615.503 | 1.0778
|  | 615.98 | 6.8376 | 615.98 | 1.0357
|  | 616.4569 | 7.0016 | 616.4569 | 0.991
|  | 616.9339 | 7.1716 | 616.9339 | 0.953
|  | 617.4108 | 7.3462 | 617.4108 | 0.9164
|  | 617.8878 | 7.5242 | 617.8878 | 0.8725
|  | 618.3647 | 7.7149 | 618.3647 | 0.833
|  | 618.8417 | 7.898 | 618.8417 | 0.7964
|  | 619.3186 | 8.088 | 619.3186 | 0.7622
|  | 619.7956 | 8.2986 | 619.7956 | 0.7283
|  | 620.2725 | 8.5085 | 620.2725 | 0.6893
|  | 620.7495 | 8.7115 | 620.7495 | 0.6605
|  | 621.2265 | 8.9264 | 621.2265 | 0.6272
|  | 621.7034 | 9.1438 | 621.7034 | 0.59
|  | 622.1804 | 9.377 | 622.1804 | 0.5611
|  | 622.6573 | 9.6201 | 622.6573 | 0.5378
|  | 623.1343 | 9.8623 | 623.1343 | 0.5095
|  | 623.6112 | 10.1203 | 623.6112 | 0.4797
|  | 624.0882 | 10.3714 | 624.0882 | 0.4464
|  | 624.5651 | 10.6359 | 624.5651 | 0.429
|  | 625.0421 | 10.9194 | 625.0421 | 0.4008
|  | 625.519 | 11.2113 | 625.519 | 0.3721
|  | 625.996 | 11.5033 | 625.996 | 0.3524
|  | 626.4729 | 11.8003 | 626.4729 | 0.3362
|  | 626.9499 | 12.1239 | 626.9499 | 0.3012
|  | 627.4269 | 12.4681 | 627.4269 | 0.2932
|  | 627.9038 | 12.8174 | 627.9038 | 0.2746
|  | 628.3808 | 13.1693 | 628.3808 | 0.2485
|  | 628.8577 | 13.544 | 628.8577 | 0.2285
|  | 629.3347 | 13.9443 | 629.3347 | 0.2156
|  | 629.8116 | 14.3469 | 629.8116 | 0.1955
|  | 630.2886 | 14.7802 | 630.2886 | 0.181
|  | 630.7655 | 15.2491 | 630.7655 | 0.1631
|  | 631.2425 | 15.7244 | 631.2425 | 0.1407
|  | 631.7194 | 16.2311 | 631.7194 | 0.1315
|  | 632.1964 | 16.7705 | 632.1964 | 0.1232
|  | 632.6733 | 17.3348 | 632.6733 | 0.106
|  | 633.1503 | 17.9305 | 633.1503 | 0.1029
|  | 633.6273 | 18.5773 | 633.6273 | 0.098
|  | 634.1042 | 19.2688 | 634.1042 | 0.0733
|  | 634.5812 | 20.0184 | 634.5812 | 0.0654
|  | 635.0581 | 20.8163 | 635.0581 | 0.0612
|  | 635.5351 | 21.6639 | 635.5351 | 0.0526
|  | 636.012 | 22.5748 | 636.012 | 0.0437
|  | 636.489 | 23.5595 | 636.489 | 0.0424
|  | 636.9659 | 24.5924 | 636.9659 | 0.0298
|  | 637.4429 | 25.6392 | 637.4429 | 0.0257
|  | 637.9198 | 26.6337 | 637.9198 | 0.0115
|  | 638.3968 | 27.4607 | 638.3968 | 0.0092
|  | 638.8737 | 27.9776 | 638.8737 | 0.0174
|  | 639.3507 | 28.0554 | 639.3507 | 0.0094
|  | 639.8277 | 27.6328 | 639.8277 | 0.0065
|  | 640.3046 | 26.7958 | 640.3046 | 0.0199
|  | 640.7816 | 25.8024 | 640.7816 | 0.0175
|  | 641.2585 | 24.7527 | 641.2585 | 0.0078
|  | 641.7355 | 23.7132 | 641.7355 | 0.0114
|  | 642.2124 | 22.7232 | 642.2124 | 0.026
|  | 642.6894 | 21.798 | 642.6894 | 0.0282
|  | 643.1663 | 20.9247 | 643.1663 | 0.038
|  | 643.6433 | 20.1398 | 643.6433 | 0.0344
|  | 644.1202 | 19.3969 | 644.1202 | 0.0423
|  | 644.5972 | 18.7103 | 644.5972 | 0.0511
|  | 645.0741 | 18.0698 | 645.0741 | 0.0575
|  | 645.5511 | 17.4597 | 645.5511 | 0.0649
|  | 646.0281 | 16.8863 | 646.0281 | 0.0766
|  | 646.505 | 16.3444 | 646.505 | 0.0874
|  | 646.982 | 15.8418 | 646.982 | 0.0998
|  | 647.4589 | 15.3608 | 647.4589 | 0.1213
|  | 647.9359 | 14.8987 | 647.9359 | 0.1296
|  | 648.4128 | 14.4606 | 648.4128 | 0.1331
|  | 648.8898 | 14.0514 | 648.8898 | 0.1549
|  | 649.3667 | 13.665 | 649.3667 | 0.1822
|  | 649.8437 | 13.2733 | 649.8437 | 0.1875
|  | 650.3206 | 12.9102 | 650.3206 | 0.2007
|  | 650.7976 | 12.566 | 650.7976 | 0.2268
|  | 651.2745 | 12.2342 | 651.2745 | 0.2495
|  | 651.7515 | 11.9143 | 651.7515 | 0.2688
|  | 652.2285 | 11.6073 | 652.2285 | 0.2991
|  | 652.7054 | 11.2995 | 652.7054 | 0.3177
|  | 653.1824 | 11.0258 | 653.1824 | 0.3405
|  | 653.6593 | 10.7481 | 653.6593 | 0.3707
|  | 654.1363 | 10.4863 | 654.1363 | 0.3894
|  | 654.6132 | 10.2295 | 654.6132 | 0.4148
|  | 655.0902 | 9.9706 | 655.0902 | 0.4511
|  | 655.5671 | 9.7257 | 655.5671 | 0.4684
|  | 656.0441 | 9.4997 | 656.0441 | 0.4947
|  | 656.521 | 9.2723 | 656.521 | 0.5402
|  | 656.998 | 9.0501 | 656.998 | 0.5661
|  | 657.4749 | 8.8343 | 657.4749 | 0.5926
|  | 657.9519 | 8.6277 | 657.9519 | 0.6304
|  | 658.4289 | 8.4282 | 658.4289 | 0.6718
|  | 658.9058 | 8.224 | 658.9058 | 0.6974
|  | 659.3828 | 8.039 | 659.3828 | 0.7404
|  | 659.8597 | 7.8462 | 659.8597 | 0.7708
|  | 660.3367 | 7.6655 | 660.3367 | 0.8143
|  | 660.8136 | 7.4863 | 660.8136 | 0.8565
|  | 661.2906 | 7.3031 | 661.2906 | 0.8925
|  | 661.7675 | 7.1229 | 661.7675 | 0.9319
|  | 662.2445 | 6.9617 | 662.2445 | 0.9837
|  | 662.7214 | 6.8083 | 662.7214 | 1.0161
|  | 663.1984 | 6.6541 | 663.1984 | 1.0625
|  | 663.6754 | 6.5002 | 663.6754 | 1.1153
|  | 664.1523 | 6.345 | 664.1523 | 1.1569
|  | 664.6293 | 6.1969 | 664.6293 | 1.1936
|  | 665.1062 | 6.0655 | 665.1062 | 1.2494
|  | 665.5832 | 5.921 | 665.5832 | 1.302
|  | 666.0601 | 5.7686 | 666.0601 | 1.3382
|  | 666.5371 | 5.6378 | 666.5371 | 1.4006
|  | 667.014 | 5.5096 | 667.014 | 1.4465
|  | 667.491 | 5.3825 | 667.491 | 1.4958
|  | 667.9679 | 5.2592 | 667.9679 | 1.5592
|  | 668.4449 | 5.136 | 668.4449 | 1.6009
|  | 668.9218 | 5.017 | 668.9218 | 1.6604
|  | 669.3988 | 4.8864 | 669.3988 | 1.7286
|  | 669.8758 | 4.7753 | 669.8758 | 1.7779
|  | 670.3527 | 4.6663 | 670.3527 | 1.8363
|  | 670.8297 | 4.55 | 670.8297 | 1.8992
|  | 671.3066 | 4.4322 | 671.3066 | 1.9525
|  | 671.7836 | 4.3285 | 671.7836 | 2.012
|  | 672.2605 | 4.2377 | 672.2605 | 2.0946
|  | 672.7375 | 4.1179 | 672.7375 | 2.1581
|  | 673.2144 | 4.0141 | 673.2144 | 2.2256
|  | 673.6914 | 3.9253 | 673.6914 | 2.2965
|  | 674.1683 | 3.8338 | 674.1683 | 2.3629
|  | 674.6453 | 3.7281 | 674.6453 | 2.4254
|  | 675.1222 | 3.63 | 675.1222 | 2.5128
|  | 675.5992 | 3.5628 | 675.5992 | 2.583
|  | 676.0762 | 3.4658 | 676.0762 | 2.6705
|  | 676.5531 | 3.364 | 676.5531 | 2.7421
|  | 677.0301 | 3.2795 | 677.0301 | 2.8129
|  | 677.507 | 3.2064 | 677.507 | 2.8996
|  | 677.984 | 3.1188 | 677.984 | 2.9957
|  | 678.4609 | 3.0313 | 678.4609 | 3.0676
|  | 678.9379 | 2.9666 | 678.9379 | 3.1607
|  | 679.4148 | 2.8824 | 679.4148 | 3.2607
|  | 679.8918 | 2.7933 | 679.8918 | 3.3454
|  | 680.3687 | 2.7194 | 680.3687 | 3.4269
|  | 680.8457 | 2.6594 | 680.8457 | 3.5234
|  | 681.3226 | 2.5845 | 681.3226 | 3.632
|  | 681.7996 | 2.4986 | 681.7996 | 3.7125
|  | 682.2766 | 2.4309 | 682.2766 | 3.8186
|  | 682.7535 | 2.374 | 682.7535 | 3.9225
|  | 683.2305 | 2.299 | 683.2305 | 4.0233
|  | 683.7074 | 2.2229 | 683.7074 | 4.1251
|  | 684.1844 | 2.1695 | 684.1844 | 4.2328
|  | 684.6613 | 2.1137 | 684.6613 | 4.3497
|  | 685.1383 | 2.0394 | 685.1383 | 4.4593
|  | 685.6152 | 1.9786 | 685.6152 | 4.5664
|  | 686.0922 | 1.9266 | 686.0922 | 4.6905
|  | 686.5691 | 1.8679 | 686.5691 | 4.8141
|  | 687.0461 | 1.8022 | 687.0461 | 4.9235
|  | 687.523 | 1.7438 | 687.523 | 5.0284
|  | 688 | 1.706 | 688 | 5.1725