## Insertion Loss
RG65 Insertion Loss
|  | 561 nm Channel |  | 670 nm Channel
|  | Wavelength (nm) | Insertion Loss (dB) | Wavelength (nm) | Insertion Loss (dB)
|  | 450 | 14.7462 | 450 | 0.2999
|  | 450.56 | 14.8364 | 450.56 | 0.3013
|  | 451.12 | 14.9012 | 451.12 | 0.2711
|  | 451.68 | 15.7063 | 451.68 | 0.2683
Product Raw Data |  | 452.24 | 15.9799 | 452.24 | 0.2526
Wavelength Combiner: 561 nm and 670 nm |  | 452.8 | 16.5132 | 452.8 | 0.2268
|  | 453.36 | 16.7553 | 453.36 | 0.2279
Item # | RG65A1, RG65B1, RG65F1 | 453.92 | 17.8764 | 453.92 | 0.2283
DISCLAIMER: The data presented here are typical. Slight variations in performance data will occur from unit to unit. Please contact Technical Support with any questions regarding the use or reliability of this data. |  | 454.48 | 17.8998 | 454.48 | 0.1899
|  | 455.04 | 18.8697 | 455.04 | 0.1946
|  | 455.6 | 19.6527 | 455.6 | 0.1758
|  | 456.16 | 20.4047 | 456.16 | 0.1773
|  | 456.72 | 21.2599 | 456.72 | 0.18
|  | 457.28 | 24.3719 | 457.28 | 0.1575
This data may be used in publications. However, please cite Thorlabs as the source. |  | 457.84 | 23.6346 | 457.84 | 0.1701
|  | 458.4 | 23.8297 | 458.4 | 0.138
|  | 458.96 | 27.3212 | 458.96 | 0.1505
Additional Information: |  | 459.52 | 29.242 | 459.52 | 0.1496
This measured data is provided as an example of combiner performance. Insertion loss curves for each combiner will vary within specifications |  | 460.08 | 28.7754 | 460.08 | 0.137
|  | 460.64 | 27.9237 | 460.64 | 0.1336
|  | 461.2 | 30.6188 | 461.2 | 0.1343
|  | 461.76 | 32.7342 | 461.76 | 0.1078
|  | 462.32 | 34.882 | 462.32 | 0.1168
|  | 462.88 | 32.0927 | 462.88 | 0.126
|  | 463.44 | 28.3928 | 463.44 | 0.1253
|  | 464 | 29.004 | 464 | 0.1221
|  | 464.56 | 28.6017 | 464.56 | 0.1137
|  | 465.12 | 25.3317 | 465.12 | 0.119
|  | 465.68 | 23.7115 | 465.68 | 0.1286
|  | 466.24 | 23.0525 | 466.24 | 0.1316
|  | 466.8 | 21.7621 | 466.8 | 0.1383
|  | 467.36 | 20.8202 | 467.36 | 0.122
|  | 467.92 | 20.1469 | 467.92 | 0.1434
|  | 468.48 | 19.5585 | 468.48 | 0.1582
|  | 469.04 | 18.7859 | 469.04 | 0.1498
|  | 469.6 | 18.276 | 469.6 | 0.1582
|  | 470.16 | 17.8522 | 470.16 | 0.1846
|  | 470.72 | 17.1852 | 470.72 | 0.1913
|  | 471.28 | 16.6614 | 471.28 | 0.1811
|  | 471.84 | 16.1103 | 471.84 | 0.2063
|  | 472.4 | 15.5562 | 472.4 | 0.2301
|  | 472.96 | 15.2503 | 472.96 | 0.2343
|  | 473.52 | 14.8307 | 473.52 | 0.2489
|  | 474.08 | 14.372 | 474.08 | 0.2754
|  | 474.64 | 13.9927 | 474.64 | 0.2747
|  | 475.2 | 13.672 | 475.2 | 0.3009
|  | 475.76 | 13.2779 | 475.76 | 0.3195
|  | 476.32 | 12.9432 | 476.32 | 0.3327
|  | 476.88 | 12.6208 | 476.88 | 0.3434
|  | 477.44 | 12.2906 | 477.44 | 0.375
|  | 478 | 11.9609 | 478 | 0.3927
|  | 478.56 | 11.687 | 478.56 | 0.4014
|  | 479.12 | 11.3981 | 479.12 | 0.4278
|  | 479.68 | 11.1275 | 479.68 | 0.4553
|  | 480.24 | 10.8677 | 480.24 | 0.4752
|  | 480.8 | 10.5977 | 480.8 | 0.4997
|  | 481.36 | 10.3513 | 481.36 | 0.5131
|  | 481.92 | 10.1286 | 481.92 | 0.5428
|  | 482.48 | 9.891 | 482.48 | 0.564
|  | 483.04 | 9.6587 | 483.04 | 0.5962
|  | 483.6 | 9.449 | 483.6 | 0.6271
|  | 484.16 | 9.2357 | 484.16 | 0.6397
|  | 484.72 | 9.0335 | 484.72 | 0.6761
|  | 485.28 | 8.8413 | 485.28 | 0.7136
|  | 485.84 | 8.6409 | 485.84 | 0.7373
|  | 486.4 | 8.4509 | 486.4 | 0.7636
|  | 486.96 | 8.2663 | 486.96 | 0.8001
|  | 487.52 | 8.0897 | 487.52 | 0.8274
|  | 488.08 | 7.9158 | 488.08 | 0.8604
|  | 488.64 | 7.7354 | 488.64 | 0.8942
|  | 489.2 | 7.5681 | 489.2 | 0.9325
|  | 489.76 | 7.4028 | 489.76 | 0.9604
|  | 490.32 | 7.2497 | 490.32 | 1.0015
|  | 490.88 | 7.089 | 490.88 | 1.0435
|  | 491.44 | 6.9448 | 491.44 | 1.0716
|  | 492 | 6.7978 | 492 | 1.1112
|  | 492.56 | 6.6547 | 492.56 | 1.1635
|  | 493.12 | 6.511 | 493.12 | 1.1907
|  | 493.68 | 6.3681 | 493.68 | 1.2252
|  | 494.24 | 6.2348 | 494.24 | 1.2734
|  | 494.8 | 6.1082 | 494.8 | 1.318
|  | 495.36 | 5.9656 | 495.36 | 1.3646
|  | 495.92 | 5.8323 | 495.92 | 1.4118
|  | 496.48 | 5.7189 | 496.48 | 1.4588
|  | 497.04 | 5.5989 | 497.04 | 1.5037
|  | 497.6 | 5.4752 | 497.6 | 1.5529
|  | 498.16 | 5.3557 | 498.16 | 1.6039
|  | 498.72 | 5.2346 | 498.72 | 1.6637
|  | 499.28 | 5.116 | 499.28 | 1.7119
|  | 499.84 | 5.0088 | 499.84 | 1.7716
|  | 500.4 | 4.8991 | 500.4 | 1.8284
|  | 500.96 | 4.7823 | 500.96 | 1.8799
|  | 501.52 | 4.6716 | 501.52 | 1.9372
|  | 502.08 | 4.5712 | 502.08 | 1.9997
|  | 502.64 | 4.4696 | 502.64 | 2.0585
|  | 503.2 | 4.3597 | 503.2 | 2.1191
|  | 503.76 | 4.2729 | 503.76 | 2.1819
|  | 504.32 | 4.1644 | 504.32 | 2.2434
|  | 504.88 | 4.0666 | 504.88 | 2.304
|  | 505.44 | 3.9811 | 505.44 | 2.3803
|  | 506 | 3.8864 | 506 | 2.4466
|  | 506.56 | 3.7971 | 506.56 | 2.5071
|  | 507.12 | 3.704 | 507.12 | 2.5816
|  | 507.68 | 3.6192 | 507.68 | 2.6599
|  | 508.24 | 3.5442 | 508.24 | 2.7237
|  | 508.8 | 3.4497 | 508.8 | 2.7952
|  | 509.36 | 3.3699 | 509.36 | 2.8793
|  | 509.92 | 3.286 | 509.92 | 2.9529
|  | 510.48 | 3.2108 | 510.48 | 3.0346
|  | 511.04 | 3.1276 | 511.04 | 3.114
|  | 511.6 | 3.0481 | 511.6 | 3.1901
|  | 512.16 | 2.9818 | 512.16 | 3.2677
|  | 512.72 | 2.9031 | 512.72 | 3.3603
|  | 513.28 | 2.8264 | 513.28 | 3.4465
|  | 513.84 | 2.7517 | 513.84 | 3.5271
|  | 514.4 | 2.6748 | 514.4 | 3.618
|  | 514.96 | 2.604 | 514.96 | 3.7077
|  | 515.52 | 2.5333 | 515.52 | 3.7986
|  | 516.08 | 2.4619 | 516.08 | 3.8867
|  | 516.64 | 2.3994 | 516.64 | 3.9832
|  | 517.2 | 2.3273 | 517.2 | 4.086
|  | 517.76 | 2.2656 | 517.76 | 4.1785
|  | 518.32 | 2.1984 | 518.32 | 4.2816
|  | 518.88 | 2.1402 | 518.88 | 4.3792
|  | 519.44 | 2.0843 | 519.44 | 4.4839
|  | 520 | 2.023 | 520 | 4.5859
|  | 520.56 | 1.9665 | 520.56 | 4.6993
|  | 521.12 | 1.9095 | 521.12 | 4.8023
|  | 521.68 | 1.8476 | 521.68 | 4.9033
|  | 522.24 | 1.795 | 522.24 | 5.0211
|  | 522.8 | 1.7438 | 522.8 | 5.1323
|  | 523.36 | 1.6878 | 523.36 | 5.2444
|  | 523.92 | 1.641 | 523.92 | 5.3668
|  | 524.48 | 1.5815 | 524.48 | 5.4851
|  | 525.04 | 1.5342 | 525.04 | 5.6079
|  | 525.6 | 1.4917 | 525.6 | 5.7317
|  | 526.16 | 1.4432 | 526.16 | 5.852
|  | 526.72 | 1.3928 | 526.72 | 5.9824
|  | 527.28 | 1.3531 | 527.28 | 6.1168
|  | 527.84 | 1.3065 | 527.84 | 6.2558
|  | 528.4 | 1.2638 | 528.4 | 6.3902
|  | 528.96 | 1.2181 | 528.96 | 6.5278
|  | 529.52 | 1.1746 | 529.52 | 6.6745
|  | 530.08 | 1.1408 | 530.08 | 6.8176
|  | 530.64 | 1.0959 | 530.64 | 6.9619
|  | 531.2 | 1.0602 | 531.2 | 7.1106
|  | 531.76 | 1.0189 | 531.76 | 7.2645
|  | 532.32 | 0.9824 | 532.32 | 7.4209
|  | 532.88 | 0.9478 | 532.88 | 7.5831
|  | 533.44 | 0.9121 | 533.44 | 7.7503
|  | 534 | 0.8766 | 534 | 7.9165
|  | 534.56 | 0.8456 | 534.56 | 8.088
|  | 535.12 | 0.8136 | 535.12 | 8.2668
|  | 535.68 | 0.7745 | 535.68 | 8.4495
|  | 536.24 | 0.7479 | 536.24 | 8.6257
|  | 536.8 | 0.7162 | 536.8 | 8.8113
|  | 537.36 | 0.68 | 537.36 | 9.0063
|  | 537.92 | 0.6572 | 537.92 | 9.2039
|  | 538.48 | 0.6272 | 538.48 | 9.4009
|  | 539.04 | 0.6014 | 539.04 | 9.601
|  | 539.6 | 0.5812 | 539.6 | 9.8239
|  | 540.16 | 0.5499 | 540.16 | 10.0385
|  | 540.72 | 0.5208 | 540.72 | 10.2672
|  | 541.28 | 0.4983 | 541.28 | 10.5011
|  | 541.84 | 0.4734 | 541.84 | 10.7454
|  | 542.4 | 0.4547 | 542.4 | 10.9923
|  | 542.96 | 0.429 | 542.96 | 11.248
|  | 543.52 | 0.4059 | 543.52 | 11.5166
|  | 544.08 | 0.3868 | 544.08 | 11.7936
|  | 544.64 | 0.3624 | 544.64 | 12.0793
|  | 545.2 | 0.3457 | 545.2 | 12.3764
|  | 545.76 | 0.3248 | 545.76 | 12.6864
|  | 546.32 | 0.302 | 546.32 | 13.0062
|  | 546.88 | 0.2948 | 546.88 | 13.3301
|  | 547.44 | 0.2717 | 547.44 | 13.6806
|  | 548 | 0.2568 | 548 | 14.0321
|  | 548.56 | 0.2443 | 548.56 | 14.3974
|  | 549.12 | 0.2242 | 549.12 | 14.7689
|  | 549.68 | 0.2146 | 549.68 | 15.1704
|  | 550.24 | 0.1999 | 550.24 | 15.5908
|  | 550.8 | 0.1856 | 550.8 | 16.0198
|  | 551.36 | 0.1767 | 551.36 | 16.4814
|  | 551.92 | 0.1624 | 551.92 | 16.974
|  | 552.48 | 0.1548 | 552.48 | 17.4857
|  | 553.04 | 0.1418 | 553.04 | 18.0398
|  | 553.6 | 0.132 | 553.6 | 18.6257
|  | 554.16 | 0.1205 | 554.16 | 19.2339
|  | 554.72 | 0.1093 | 554.72 | 19.9112
|  | 555.28 | 0.1021 | 555.28 | 20.6199
|  | 555.84 | 0.0981 | 555.84 | 21.4095
|  | 556.4 | 0.0868 | 556.4 | 22.2427
|  | 556.96 | 0.0794 | 556.96 | 23.163
|  | 557.52 | 0.078 | 557.52 | 24.1867
|  | 558.08 | 0.0717 | 558.08 | 25.3192
|  | 558.64 | 0.067 | 558.64 | 26.5369
|  | 559.2 | 0.0677 | 559.2 | 27.8778
|  | 559.76 | 0.0571 | 559.76 | 29.3405
|  | 560.32 | 0.0596 | 560.32 | 30.6991
|  | 560.88 | 0.0589 | 560.88 | 31.6679
|  | 561.44 | 0.05 | 561.44 | 31.8811
|  | 562 | 0.0577 | 562 | 31.3023
|  | 562.56 | 0.0563 | 562.56 | 30.2003
|  | 563.12 | 0.0537 | 563.12 | 28.7473
|  | 563.68 | 0.0512 | 563.68 | 27.3275
|  | 564.24 | 0.0552 | 564.24 | 26.0521
|  | 564.8 | 0.0565 | 564.8 | 24.8753
|  | 565.36 | 0.0627 | 565.36 | 23.822
|  | 565.92 | 0.0684 | 565.92 | 22.8415
|  | 566.48 | 0.0696 | 566.48 | 21.9674
|  | 567.04 | 0.0757 | 567.04 | 21.1481
|  | 567.6 | 0.087 | 567.6 | 20.4061
|  | 568.16 | 0.0889 | 568.16 | 19.7163
|  | 568.72 | 0.091 | 568.72 | 19.0819
|  | 569.28 | 0.1052 | 569.28 | 18.4867
|  | 569.84 | 0.1034 | 569.84 | 17.9277
|  | 570.4 | 0.1247 | 570.4 | 17.4005
|  | 570.96 | 0.1253 | 570.96 | 16.8982
|  | 571.52 | 0.1419 | 571.52 | 16.4247
|  | 572.08 | 0.1566 | 572.08 | 15.9816
|  | 572.64 | 0.1661 | 572.64 | 15.5498
|  | 573.2 | 0.1851 | 573.2 | 15.1455
|  | 573.76 | 0.1893 | 573.76 | 14.7662
|  | 574.32 | 0.2105 | 574.32 | 14.3877
|  | 574.88 | 0.229 | 574.88 | 14.0391
|  | 575.44 | 0.2418 | 575.44 | 13.6978
|  | 576 | 0.2562 | 576 | 13.3609
|  | 576.56 | 0.2782 | 576.56 | 13.053
|  | 577.12 | 0.2945 | 577.12 | 12.7387
|  | 577.68 | 0.3102 | 577.68 | 12.446
|  | 578.24 | 0.3276 | 578.24 | 12.1622
|  | 578.8 | 0.3514 | 578.8 | 11.8888
|  | 579.36 | 0.3665 | 579.36 | 11.628
|  | 579.92 | 0.3903 | 579.92 | 11.3792
|  | 580.48 | 0.4125 | 580.48 | 11.1295
|  | 581.04 | 0.4354 | 581.04 | 10.8916
|  | 581.6 | 0.4587 | 581.6 | 10.6569
|  | 582.16 | 0.484 | 582.16 | 10.4276
|  | 582.72 | 0.5051 | 582.72 | 10.2069
|  | 583.28 | 0.5262 | 583.28 | 9.9884
|  | 583.84 | 0.5622 | 583.84 | 9.7843
|  | 584.4 | 0.5845 | 584.4 | 9.5663
|  | 584.96 | 0.6129 | 584.96 | 9.3701
|  | 585.52 | 0.642 | 585.52 | 9.1769
|  | 586.08 | 0.6694 | 586.08 | 8.9807
|  | 586.64 | 0.7009 | 586.64 | 8.8088
|  | 587.2 | 0.7318 | 587.2 | 8.6191
|  | 587.76 | 0.7654 | 587.76 | 8.4365
|  | 588.32 | 0.7875 | 588.32 | 8.2764
|  | 588.88 | 0.831 | 588.88 | 8.107
|  | 589.44 | 0.8652 | 589.44 | 7.9424
|  | 590 | 0.8888 | 590 | 7.7825
|  | 590.56 | 0.9343 | 590.56 | 7.6217
|  | 591.12 | 0.9667 | 591.12 | 7.473
|  | 591.68 | 1.0039 | 591.68 | 7.316
|  | 592.24 | 1.0471 | 592.24 | 7.1723
|  | 592.8 | 1.0808 | 592.8 | 7.0324
|  | 593.36 | 1.1236 | 593.36 | 6.8833
|  | 593.92 | 1.1619 | 593.92 | 6.7476
|  | 594.48 | 1.2028 | 594.48 | 6.6096
|  | 595.04 | 1.2419 | 595.04 | 6.4795
|  | 595.6 | 1.2883 | 595.6 | 6.3478
|  | 596.16 | 1.3282 | 596.16 | 6.2152
|  | 596.72 | 1.3794 | 596.72 | 6.0892
|  | 597.28 | 1.4231 | 597.28 | 5.9673
|  | 597.84 | 1.4624 | 597.84 | 5.8488
|  | 598.4 | 1.5128 | 598.4 | 5.7287
|  | 598.96 | 1.563 | 598.96 | 5.6085
|  | 599.52 | 1.6085 | 599.52 | 5.494
|  | 600.08 | 1.659 | 600.08 | 5.3849
|  | 600.64 | 1.7055 | 600.64 | 5.2715
|  | 601.2 | 1.7632 | 601.2 | 5.1678
|  | 601.76 | 1.8076 | 601.76 | 5.0564
|  | 602.32 | 1.8598 | 602.32 | 4.9527
|  | 602.88 | 1.9109 | 602.88 | 4.8496
|  | 603.44 | 1.9653 | 603.44 | 4.7459
|  | 604 | 2.0228 | 604 | 4.6464
|  | 604.56 | 2.0736 | 604.56 | 4.5454
|  | 605.12 | 2.1281 | 605.12 | 4.4541
|  | 605.68 | 2.1939 | 605.68 | 4.3623
|  | 606.24 | 2.239 | 606.24 | 4.261
|  | 606.8 | 2.311 | 606.8 | 4.1797
|  | 607.36 | 2.3578 | 607.36 | 4.0811
|  | 607.92 | 2.4298 | 607.92 | 3.9937
|  | 608.48 | 2.4837 | 608.48 | 3.9131
|  | 609.04 | 2.541 | 609.04 | 3.8146
|  | 609.6 | 2.6119 | 609.6 | 3.743
|  | 610.16 | 2.6732 | 610.16 | 3.661
|  | 610.72 | 2.7442 | 610.72 | 3.5721
|  | 611.28 | 2.8166 | 611.28 | 3.4978
|  | 611.84 | 2.8783 | 611.84 | 3.4103
|  | 612.4 | 2.9501 | 612.4 | 3.3324
|  | 612.96 | 3.0219 | 612.96 | 3.2617
|  | 613.52 | 3.0895 | 613.52 | 3.1869
|  | 614.08 | 3.1705 | 614.08 | 3.1141
|  | 614.64 | 3.2346 | 614.64 | 3.0355
|  | 615.2 | 3.3157 | 615.2 | 2.9668
|  | 615.76 | 3.3848 | 615.76 | 2.8972
|  | 616.32 | 3.4616 | 616.32 | 2.8251
|  | 616.88 | 3.5487 | 616.88 | 2.7511
|  | 617.44 | 3.6218 | 617.44 | 2.6901
|  | 618 | 3.7066 | 618 | 2.6149
|  | 618.56 | 3.7848 | 618.56 | 2.5542
|  | 619.12 | 3.8671 | 619.12 | 2.4865
|  | 619.68 | 3.9553 | 619.68 | 2.43
|  | 620.24 | 4.0439 | 620.24 | 2.3691
|  | 620.8 | 4.1212 | 620.8 | 2.308
|  | 621.36 | 4.2226 | 621.36 | 2.2482
|  | 621.92 | 4.3056 | 621.92 | 2.1879
|  | 622.48 | 4.4034 | 622.48 | 2.1369
|  | 623.04 | 4.505 | 623.04 | 2.0779
|  | 623.6 | 4.5925 | 623.6 | 2.0194
|  | 624.16 | 4.7052 | 624.16 | 1.9711
|  | 624.72 | 4.7926 | 624.72 | 1.9161
|  | 625.28 | 4.9026 | 625.28 | 1.8763
|  | 625.84 | 5.002 | 625.84 | 1.8207
|  | 626.4 | 5.1082 | 626.4 | 1.7557
|  | 626.96 | 5.2171 | 626.96 | 1.7158
|  | 627.52 | 5.3233 | 627.52 | 1.657
|  | 628.08 | 5.4327 | 628.08 | 1.6099
|  | 628.64 | 5.5521 | 628.64 | 1.5567
|  | 629.2 | 5.6566 | 629.2 | 1.511
|  | 629.76 | 5.7823 | 629.76 | 1.4701
|  | 630.32 | 5.8931 | 630.32 | 1.415
|  | 630.88 | 6.0175 | 630.88 | 1.3762
|  | 631.44 | 6.1445 | 631.44 | 1.3319
|  | 632 | 6.2718 | 632 | 1.2972
|  | 632.56 | 6.4153 | 632.56 | 1.25
|  | 633.12 | 6.5379 | 633.12 | 1.2133
|  | 633.68 | 6.6638 | 633.68 | 1.1679
|  | 634.24 | 6.7914 | 634.24 | 1.1361
|  | 634.8 | 6.9363 | 634.8 | 1.0932
|  | 635.36 | 7.0808 | 635.36 | 1.0331
|  | 635.92 | 7.2217 | 635.92 | 1.0171
|  | 636.48 | 7.3625 | 636.48 | 0.9778
|  | 637.04 | 7.5172 | 637.04 | 0.9551
|  | 637.6 | 7.6676 | 637.6 | 0.911
|  | 638.16 | 7.8223 | 638.16 | 0.8763
|  | 638.72 | 7.9841 | 638.72 | 0.8549
|  | 639.28 | 8.1389 | 639.28 | 0.8119
|  | 639.84 | 8.3176 | 639.84 | 0.7877
|  | 640.4 | 8.4784 | 640.4 | 0.7511
|  | 640.96 | 8.6523 | 640.96 | 0.7235
|  | 641.52 | 8.8308 | 641.52 | 0.6983
|  | 642.08 | 9.0109 | 642.08 | 0.6606
|  | 642.64 | 9.1931 | 642.64 | 0.638
|  | 643.2 | 9.3768 | 643.2 | 0.6154
|  | 643.76 | 9.5695 | 643.76 | 0.573
|  | 644.32 | 9.7775 | 644.32 | 0.5542
|  | 644.88 | 9.9713 | 644.88 | 0.5211
|  | 645.44 | 10.1869 | 645.44 | 0.5063
|  | 646 | 10.3977 | 646 | 0.4801
|  | 646.56 | 10.6215 | 646.56 | 0.453
|  | 647.12 | 10.8539 | 647.12 | 0.4397
|  | 647.68 | 11.0802 | 647.68 | 0.4041
|  | 648.24 | 11.325 | 648.24 | 0.3963
|  | 648.8 | 11.5722 | 648.8 | 0.3754
|  | 649.36 | 11.8318 | 649.36 | 0.3485
|  | 649.92 | 12.0912 | 649.92 | 0.3335
|  | 650.48 | 12.36 | 650.48 | 0.3065
|  | 651.04 | 12.65 | 651.04 | 0.2905
|  | 651.6 | 12.9345 | 651.6 | 0.2774
|  | 652.16 | 13.2372 | 652.16 | 0.2548
|  | 652.72 | 13.5532 | 652.72 | 0.248
|  | 653.28 | 13.8691 | 653.28 | 0.2287
|  | 653.84 | 14.2147 | 653.84 | 0.2064
|  | 654.4 | 14.5681 | 654.4 | 0.2
|  | 654.96 | 14.9266 | 654.96 | 0.1745
|  | 655.52 | 15.3151 | 655.52 | 0.1675
|  | 656.08 | 15.7083 | 656.08 | 0.1585
|  | 656.64 | 16.1343 | 656.64 | 0.1356
|  | 657.2 | 16.5614 | 657.2 | 0.1381
|  | 657.76 | 17.0228 | 657.76 | 0.1113
|  | 658.32 | 17.5154 | 658.32 | 0.1191
|  | 658.88 | 18.0189 | 658.88 | 0.1135
|  | 659.44 | 18.5712 | 659.44 | 0.0913
|  | 660 | 19.1542 | 660 | 0.1004
|  | 660.56 | 19.7792 | 660.56 | 0.0832
|  | 661.12 | 20.4502 | 661.12 | 0.078
|  | 661.68 | 21.1661 | 661.68 | 0.0695
|  | 662.24 | 21.9526 | 662.24 | 0.0431
|  | 662.8 | 22.7898 | 662.8 | 0.0546
|  | 663.36 | 23.7062 | 663.36 | 0.0429
|  | 663.92 | 24.7231 | 663.92 | 0.0359
|  | 664.48 | 25.8017 | 664.48 | 0.0429
|  | 665.04 | 26.9824 | 665.04 | 0.0255
|  | 665.6 | 28.2187 | 665.6 | 0.0381
|  | 666.16 | 29.4399 | 666.16 | 0.0237
|  | 666.72 | 30.4966 | 666.72 | 0.018
|  | 667.28 | 31.1055 | 667.28 | 0.0214
|  | 667.84 | 31.069 | 667.84 | 0.0047
|  | 668.4 | 30.3933 | 668.4 | 0.018
|  | 668.96 | 29.2867 | 668.96 | 0.0057
|  | 669.52 | 28.043 | 669.52 | 0.0113
|  | 670.08 | 26.8157 | 670.08 | 0.0236
|  | 670.64 | 25.6547 | 670.64 | 0.0197
|  | 671.2 | 24.579 | 671.2 | 0.0333
|  | 671.76 | 23.5626 | 671.76 | 0.0374
|  | 672.32 | 22.6611 | 672.32 | 0.0452
|  | 672.88 | 21.8088 | 672.88 | 0.0642
|  | 673.44 | 21.0401 | 673.44 | 0.05
|  | 674 | 20.3167 | 674 | 0.0781
|  | 674.56 | 19.6486 | 674.56 | 0.0801
|  | 675.12 | 19.0332 | 675.12 | 0.074
|  | 675.68 | 18.459 | 675.68 | 0.0946
|  | 676.24 | 17.9096 | 676.24 | 0.0991
|  | 676.8 | 17.4026 | 676.8 | 0.1105
|  | 677.36 | 16.902 | 677.36 | 0.1235
|  | 677.92 | 16.4529 | 677.92 | 0.1278
|  | 678.48 | 16.0029 | 678.48 | 0.1499
|  | 679.04 | 15.5901 | 679.04 | 0.1521
|  | 679.6 | 15.1941 | 679.6 | 0.1733
|  | 680.16 | 14.8123 | 680.16 | 0.1916
|  | 680.72 | 14.4478 | 680.72 | 0.1883
|  | 681.28 | 14.0878 | 681.28 | 0.2145
|  | 681.84 | 13.7621 | 681.84 | 0.2218
|  | 682.4 | 13.4339 | 682.4 | 0.2327
|  | 682.96 | 13.1147 | 682.96 | 0.2605
|  | 683.52 | 12.8163 | 683.52 | 0.2664
|  | 684.08 | 12.52 | 684.08 | 0.2873
|  | 684.64 | 12.2428 | 684.64 | 0.2942
|  | 685.2 | 11.9753 | 685.2 | 0.3169
|  | 685.76 | 11.6996 | 685.76 | 0.3356
|  | 686.32 | 11.4571 | 686.32 | 0.3495
|  | 686.88 | 11.2078 | 686.88 | 0.3796
|  | 687.44 | 10.9734 | 687.44 | 0.3999
|  | 688 | 10.7352 | 688 | 0.4141
|  | 688.56 | 10.5063 | 688.56 | 0.4533
|  | 689.12 | 10.2992 | 689.12 | 0.4636
|  | 689.68 | 10.0821 | 689.68 | 0.4949
|  | 690.24 | 9.8804 | 690.24 | 0.5246
|  | 690.8 | 9.6737 | 690.8 | 0.5392
|  | 691.36 | 9.4833 | 691.36 | 0.5723
|  | 691.92 | 9.2981 | 691.92 | 0.5955
|  | 692.48 | 9.1013 | 692.48 | 0.6265
|  | 693.04 | 8.9247 | 693.04 | 0.6438
|  | 693.6 | 8.7421 | 693.6 | 0.6865
|  | 694.16 | 8.5712 | 694.16 | 0.7126
|  | 694.72 | 8.3995 | 694.72 | 0.7382
|  | 695.28 | 8.223 | 695.28 | 0.7716
|  | 695.84 | 8.0716 | 695.84 | 0.801
|  | 696.4 | 7.8901 | 696.4 | 0.8276
|  | 696.96 | 7.7417 | 696.96 | 0.8713
|  | 697.52 | 7.5947 | 697.52 | 0.8905
|  | 698.08 | 7.4297 | 698.08 | 0.9242
|  | 698.64 | 7.2936 | 698.64 | 0.964
|  | 699.2 | 7.1424 | 699.2 | 0.9939
|  | 699.76 | 6.9973 | 699.76 | 1.0376
|  | 700.32 | 6.8694 | 700.32 | 1.0575
|  | 700.88 | 6.7215 | 700.88 | 1.0896
|  | 701.44 | 6.6031 | 701.44 | 1.1333
|  | 702 | 6.4483 | 702 | 1.1712
|  | 702.56 | 6.3201 | 702.56 | 1.1989
|  | 703.12 | 6.2001 | 703.12 | 1.239
|  | 703.68 | 6.075 | 703.68 | 1.2902
|  | 704.24 | 5.9725 | 704.24 | 1.3241
|  | 704.8 | 5.8393 | 704.8 | 1.3673
|  | 705.36 | 5.7287 | 705.36 | 1.4089
|  | 705.92 | 5.6111 | 705.92 | 1.456
|  | 706.48 | 5.497 | 706.48 | 1.4985
|  | 707.04 | 5.3907 | 707.04 | 1.544
|  | 707.6 | 5.2801 | 707.6 | 1.5879
|  | 708.16 | 5.1672 | 708.16 | 1.6313
|  | 708.72 | 5.0558 | 708.72 | 1.6799
|  | 709.28 | 4.9605 | 709.28 | 1.7285
|  | 709.84 | 4.8525 | 709.84 | 1.7752
|  | 710.4 | 4.7497 | 710.4 | 1.82
|  | 710.96 | 4.6472 | 710.96 | 1.8795
|  | 711.52 | 4.5557 | 711.52 | 1.9247
|  | 712.08 | 4.451 | 712.08 | 1.9693
|  | 712.64 | 4.3573 | 712.64 | 2.0275
|  | 713.2 | 4.2764 | 713.2 | 2.0807
|  | 713.76 | 4.1767 | 713.76 | 2.1331
|  | 714.32 | 4.0796 | 714.32 | 2.1913
|  | 714.88 | 4.0025 | 714.88 | 2.2408
|  | 715.44 | 3.9096 | 715.44 | 2.2914
|  | 716 | 3.8151 | 716 | 2.3579
|  | 716.56 | 3.7506 | 716.56 | 2.4128
|  | 717.12 | 3.662 | 717.12 | 2.4742
|  | 717.68 | 3.5718 | 717.68 | 2.5245
|  | 718.24 | 3.5045 | 718.24 | 2.5807
|  | 718.8 | 3.4275 | 718.8 | 2.6507
|  | 719.36 | 3.357 | 719.36 | 2.712
|  | 719.92 | 3.2762 | 719.92 | 2.7687
|  | 720.48 | 3.2057 | 720.48 | 2.8444
|  | 721.04 | 3.146 | 721.04 | 2.9081
|  | 721.6 | 3.0637 | 721.6 | 2.9704
|  | 722.16 | 3.0017 | 722.16 | 3.0527
|  | 722.72 | 2.9293 | 722.72 | 3.1094
|  | 723.28 | 2.8589 | 723.28 | 3.1884
|  | 723.84 | 2.8037 | 723.84 | 3.2648
|  | 724.4 | 2.7416 | 724.4 | 3.3211
|  | 724.96 | 2.6645 | 724.96 | 3.4071
|  | 725.52 | 2.6147 | 725.52 | 3.4713
|  | 726.08 | 2.5433 | 726.08 | 3.5557
|  | 726.64 | 2.4864 | 726.64 | 3.6345
|  | 727.2 | 2.4283 | 727.2 | 3.7041
|  | 727.76 | 2.3596 | 727.76 | 3.7893
|  | 728.32 | 2.3078 | 728.32 | 3.8716
|  | 728.88 | 2.2518 | 728.88 | 3.94
|  | 729.44 | 2.201 | 729.44 | 4.0372
|  | 730 | 2.1368 | 730 | 4.1191
--
--
--
--
--
--
--
--
--
--
--
--
--
--
--
--
--
--
--
--
--
--
--
--
--
--
--
--
--
--
--
--
--
--
--
--
--
--
--
--
--
--
--
--
--
--
--
--
--
--
--
--
--
--
--
--
--
--
--
--
--
--
--
--
--
--
--
--
--
--
--
--
--
--
--
--
--
--
--
--
--
--
--
--
--
--
--
--
--
--
--
--
--
--
--
--
--
--
--
--
--
--
--
--
--
--
--
--
--
--
--
--
--
--
--
--
--
--
--
--
--
--
--
--
--
--
--
--
--
--
--
--
--
--
--
--
--
--
--
--
--
--
--
--
--
--
--
--
--
--
--
--
--
--
--
--
--
--
--
--
--
--
--
--
--
--
--
--
--
--
--
--
--
--
--
--
--
--
--
--
--
--
--
--
--
--
--
--
--
--
--
--
--
--
--
--
--
--
--
--
--
--
--
--
--
--
--
--
--
--
--
--
--
--
--
--
--
--
--
--
--
--
--
--
--
--
--
--
--
--
--
--
--
--
--
--
--
--
--
--
--
--
--
--
--
--
--
--
--
--
--
--
--
--
--
--
--
--
--
--
--
--
--
--
--
--
--
--
--
--
--
--
--
--
--
--
--
--
--
--
--
--
--
--
--
--
--
--
--
--
--
--
--
--
--
--
--
--
--
--