## Insertion Loss
RGB50 Insertion Loss
|  | 488 nm Channel |  | 561 nm Channel |  | 640 nm Channel
|  | Wavelength (nm) | Insertion Loss (dB) | Wavelength (nm) | Insertion Loss (dB) | Wavelength (nm) | Insertion Loss (dB)
|  | 440.5 | 9.3565 | 440.5 | 1.334 | 440.5 | 12.0237
|  | 440.8 | 9.2786 | 440.8 | 1.3777 | 440.8 | 11.6806
|  | 441.1 | 9.0552 | 441.1 | 1.434 | 441.1 | 11.8203
|  | 441.4 | 8.9371 | 441.4 | 1.4662 | 441.4 | 11.4461
Product Raw Data |  | 441.7 | 8.9196 | 441.7 | 1.4955 | 441.7 | 11.1331
RGB Combiner: 488, 561, and 640 nm |  | 442 | 8.7828 | 442 | 1.5496 | 442 | 11.2089
|  | 442.3 | 8.4919 | 442.3 | 1.5785 | 442.3 | 11.5106
Item # | RGB50 | 442.6 | 8.3288 | 442.6 | 1.5934 | 442.6 | 11.3602
DISCLAIMER: The data presented here are typical. Slight variations in performance data will occur from lot to lot. Please contact Technical Support with any questions regarding the use or reliability of this data. |  | 442.9 | 8.242 | 442.9 | 1.6629 | 442.9 | 11.1037
|  | 443.2 | 8.1823 | 443.2 | 1.6852 | 443.2 | 11.4563
|  | 443.5 | 8.0153 | 443.5 | 1.68 | 443.5 | 11.1815
|  | 443.8 | 7.8432 | 443.8 | 1.7675 | 443.8 | 11.0584
|  | 444.1 | 7.7152 | 444.1 | 1.762 | 444.1 | 10.9893
|  | 444.4 | 7.6728 | 444.4 | 1.7968 | 444.4 | 10.7749
This data may be used in publications. However, please cite Thorlabs as the source. |  | 444.7 | 7.6327 | 444.7 | 1.8364 | 444.7 | 10.8036
|  | 445 | 7.4264 | 445 | 1.8604 | 445 | 10.9986
|  | 445.3 | 7.3451 | 445.3 | 1.9088 | 445.3 | 10.758
Additional Information: |  | 445.6 | 7.1852 | 445.6 | 1.9703 | 445.6 | 10.8391
This data is provided as an example of combiner performance. Insertion loss curves for each RGB50 combiner will vary within specifications |  | 445.9 | 7.2041 | 445.9 | 1.9829 | 445.9 | 10.785
|  | 446.2 | 7.1405 | 446.2 | 2.0344 | 446.2 | 10.6076
|  | 446.5 | 6.8926 | 446.5 | 2.1011 | 446.5 | 10.7433
|  | 446.8 | 6.7707 | 446.8 | 2.1183 | 446.8 | 10.65
|  | 447.1 | 6.7295 | 447.1 | 2.1613 | 447.1 | 10.4391
|  | 447.4 | 6.5827 | 447.4 | 2.2065 | 447.4 | 10.3767
|  | 447.7 | 6.4079 | 447.7 | 2.2362 | 447.7 | 10.6206
|  | 448 | 6.4144 | 448 | 2.3234 | 448 | 10.3904
|  | 448.3 | 6.2536 | 448.3 | 2.3368 | 448.3 | 10.3837
|  | 448.6 | 6.1367 | 448.6 | 2.3894 | 448.6 | 10.3811
|  | 448.9 | 6.0981 | 448.9 | 2.4436 | 448.9 | 10.3973
|  | 449.2 | 5.9359 | 449.2 | 2.4913 | 449.2 | 10.3211
|  | 449.5 | 5.8193 | 449.5 | 2.5244 | 449.5 | 10.2698
|  | 449.8 | 5.7382 | 449.8 | 2.5691 | 449.8 | 10.3392
|  | 450.1 | 5.6009 | 450.1 | 2.5651 | 450.1 | 10.1761
|  | 450.4 | 5.472 | 450.4 | 2.5735 | 450.4 | 10.1176
|  | 450.7 | 5.407 | 450.7 | 2.6723 | 450.7 | 10.2011
|  | 451 | 5.3122 | 451 | 2.7473 | 451 | 10.14
|  | 451.3 | 5.2449 | 451.3 | 2.7885 | 451.3 | 10.3478
|  | 451.6 | 5.1894 | 451.6 | 2.8489 | 451.6 | 10.1534
|  | 451.9 | 5.1193 | 451.9 | 2.9203 | 451.9 | 10.0419
|  | 452.2 | 5.0204 | 452.2 | 2.9512 | 452.2 | 10.0828
|  | 452.5 | 4.9608 | 452.5 | 3.0365 | 452.5 | 10.1975
|  | 452.8 | 4.8739 | 452.8 | 3.0709 | 452.8 | 10.1605
|  | 453.1 | 4.784 | 453.1 | 3.1162 | 453.1 | 10.1239
|  | 453.4 | 4.7132 | 453.4 | 3.1924 | 453.4 | 10.0583
|  | 453.7 | 4.6376 | 453.7 | 3.2663 | 453.7 | 10.1928
|  | 454 | 4.5844 | 454 | 3.3399 | 454 | 10.0267
|  | 454.3 | 4.4777 | 454.3 | 3.3608 | 454.3 | 10.0485
|  | 454.6 | 4.4109 | 454.6 | 3.4269 | 454.6 | 10.0008
|  | 454.9 | 4.342 | 454.9 | 3.4985 | 454.9 | 10.0623
|  | 455.2 | 4.2594 | 455.2 | 3.5614 | 455.2 | 10.1496
|  | 455.5 | 4.1943 | 455.5 | 3.6463 | 455.5 | 10.1286
|  | 455.8 | 4.1223 | 455.8 | 3.711 | 455.8 | 10.0381
|  | 456.1 | 4.0725 | 456.1 | 3.7802 | 456.1 | 10.0468
|  | 456.4 | 4.0195 | 456.4 | 3.8691 | 456.4 | 10.1611
|  | 456.7 | 3.9361 | 456.7 | 3.9518 | 456.7 | 10.1696
|  | 457 | 3.8667 | 457 | 3.9934 | 457 | 10.1052
|  | 457.3 | 3.7861 | 457.3 | 4.0341 | 457.3 | 10.0114
|  | 457.6 | 3.7373 | 457.6 | 4.1328 | 457.6 | 10.0653
|  | 457.9 | 3.6727 | 457.9 | 4.2079 | 457.9 | 10.1077
|  | 458.2 | 3.6051 | 458.2 | 4.2488 | 458.2 | 10.0932
|  | 458.5 | 3.544 | 458.5 | 4.32 | 458.5 | 10.1195
|  | 458.8 | 3.4798 | 458.8 | 4.4204 | 458.8 | 10.1522
|  | 459.1 | 3.4316 | 459.1 | 4.4897 | 459.1 | 10.2713
|  | 459.4 | 3.3687 | 459.4 | 4.575 | 459.4 | 10.248
|  | 459.7 | 3.3172 | 459.7 | 4.6584 | 459.7 | 10.2505
|  | 460 | 3.2404 | 460 | 4.7406 | 460 | 10.2508
|  | 460.3 | 3.196 | 460.3 | 4.8313 | 460.3 | 10.2994
|  | 460.6 | 3.1394 | 460.6 | 4.8952 | 460.6 | 10.4193
|  | 460.9 | 3.0631 | 460.9 | 4.9769 | 460.9 | 10.3513
|  | 461.2 | 3.0267 | 461.2 | 5.0575 | 461.2 | 10.368
|  | 461.5 | 2.9642 | 461.5 | 5.144 | 461.5 | 10.4
|  | 461.8 | 2.9239 | 461.8 | 5.2287 | 461.8 | 10.419
|  | 462.1 | 2.8602 | 462.1 | 5.327 | 462.1 | 10.4443
|  | 462.4 | 2.8169 | 462.4 | 5.4293 | 462.4 | 10.4556
|  | 462.7 | 2.762 | 462.7 | 5.5454 | 462.7 | 10.5468
|  | 463 | 2.71 | 463 | 5.6218 | 463 | 10.5956
|  | 463.3 | 2.6561 | 463.3 | 5.7012 | 463.3 | 10.6041
|  | 463.6 | 2.6015 | 463.6 | 5.8267 | 463.6 | 10.6284
|  | 463.9 | 2.5485 | 463.9 | 5.9179 | 463.9 | 10.7006
|  | 464.2 | 2.4904 | 464.2 | 6.0325 | 464.2 | 10.7684
|  | 464.5 | 2.4617 | 464.5 | 6.1215 | 464.5 | 10.7599
|  | 464.8 | 2.4126 | 464.8 | 6.221 | 464.8 | 10.769
|  | 465.1 | 2.3487 | 465.1 | 6.3348 | 465.1 | 10.7931
|  | 465.4 | 2.3071 | 465.4 | 6.4413 | 465.4 | 10.8806
|  | 465.7 | 2.2689 | 465.7 | 6.5272 | 465.7 | 10.9165
|  | 466 | 2.2308 | 466 | 6.6455 | 466 | 10.9814
|  | 466.3 | 2.1797 | 466.3 | 6.7633 | 466.3 | 11.0737
|  | 466.6 | 2.1311 | 466.6 | 6.8586 | 466.6 | 11.1537
|  | 466.9 | 2.0987 | 466.9 | 6.9824 | 466.9 | 11.1201
|  | 467.2 | 2.0524 | 467.2 | 7.11 | 467.2 | 11.2084
|  | 467.5 | 2.005 | 467.5 | 7.2248 | 467.5 | 11.3039
|  | 467.8 | 1.9624 | 467.8 | 7.3578 | 467.8 | 11.3517
|  | 468.1 | 1.9212 | 468.1 | 7.4549 | 468.1 | 11.4328
|  | 468.4 | 1.8801 | 468.4 | 7.5551 | 468.4 | 11.4996
|  | 468.7 | 1.8527 | 468.7 | 7.6955 | 468.7 | 11.5809
|  | 469 | 1.8146 | 469 | 7.8207 | 469 | 11.5862
|  | 469.3 | 1.7764 | 469.3 | 7.9443 | 469.3 | 11.7083
|  | 469.6 | 1.7404 | 469.6 | 8.0589 | 469.6 | 11.7307
|  | 469.9 | 1.7099 | 469.9 | 8.1923 | 469.9 | 11.7982
|  | 470.2 | 1.6719 | 470.2 | 8.3536 | 470.2 | 11.8031
|  | 470.5 | 1.6324 | 470.5 | 8.4789 | 470.5 | 11.9453
|  | 470.8 | 1.595 | 470.8 | 8.6209 | 470.8 | 11.988
|  | 471.1 | 1.5637 | 471.1 | 8.7394 | 471.1 | 12.1005
|  | 471.4 | 1.5298 | 471.4 | 8.9302 | 471.4 | 12.1551
|  | 471.7 | 1.5064 | 471.7 | 9.0687 | 471.7 | 12.2431
|  | 472 | 1.465 | 472 | 9.1687 | 472 | 12.3356
|  | 472.3 | 1.4268 | 472.3 | 9.3245 | 472.3 | 12.4123
|  | 472.6 | 1.404 | 472.6 | 9.4732 | 472.6 | 12.5469
|  | 472.9 | 1.3755 | 472.9 | 9.6536 | 472.9 | 12.6816
|  | 473.2 | 1.3536 | 473.2 | 9.7959 | 473.2 | 12.7426
|  | 473.5 | 1.3161 | 473.5 | 9.9289 | 473.5 | 12.8554
|  | 473.8 | 1.2857 | 473.8 | 10.0891 | 473.8 | 12.9132
|  | 474.1 | 1.2604 | 474.1 | 10.2718 | 474.1 | 13.0697
|  | 474.4 | 1.2343 | 474.4 | 10.4343 | 474.4 | 13.1239
|  | 474.7 | 1.212 | 474.7 | 10.6221 | 474.7 | 13.2157
|  | 475 | 1.1809 | 475 | 10.8023 | 475 | 13.3557
|  | 475.3 | 1.156 | 475.3 | 10.9984 | 475.3 | 13.409
|  | 475.6 | 1.1378 | 475.6 | 11.19 | 475.6 | 13.5915
|  | 475.9 | 1.1062 | 475.9 | 11.3536 | 475.9 | 13.7023
|  | 476.2 | 1.0869 | 476.2 | 11.5299 | 476.2 | 13.8242
|  | 476.5 | 1.0628 | 476.5 | 11.7375 | 476.5 | 13.9866
|  | 476.8 | 1.043 | 476.8 | 11.9067 | 476.8 | 14.054
|  | 477.1 | 1.0062 | 477.1 | 12.1355 | 477.1 | 14.1244
|  | 477.4 | 0.9848 | 477.4 | 12.4144 | 477.4 | 14.2584
|  | 477.7 | 0.9668 | 477.7 | 12.6073 | 477.7 | 14.3779
|  | 478 | 0.9493 | 478 | 12.7856 | 478 | 14.5389
|  | 478.3 | 0.9314 | 478.3 | 13.012 | 478.3 | 14.6841
|  | 478.6 | 0.9113 | 478.6 | 13.2445 | 478.6 | 14.7818
|  | 478.9 | 0.8901 | 478.9 | 13.4966 | 478.9 | 15.0198
|  | 479.2 | 0.8763 | 479.2 | 13.7767 | 479.2 | 15.1169
|  | 479.5 | 0.8499 | 479.5 | 14.0348 | 479.5 | 15.3209
|  | 479.8 | 0.8353 | 479.8 | 14.2802 | 479.8 | 15.3766
|  | 480.1 | 0.828 | 480.1 | 14.5622 | 480.1 | 15.5591
|  | 480.4 | 0.8116 | 480.4 | 14.8094 | 480.4 | 15.7049
|  | 480.7 | 0.7943 | 480.7 | 15.0902 | 480.7 | 15.8722
|  | 481 | 0.7741 | 481 | 15.3417 | 481 | 16.0022
|  | 481.3 | 0.7599 | 481.3 | 15.7188 | 481.3 | 16.2328
|  | 481.6 | 0.745 | 481.6 | 16.0063 | 481.6 | 16.3813
|  | 481.9 | 0.7318 | 481.9 | 16.2946 | 481.9 | 16.5673
|  | 482.2 | 0.7153 | 482.2 | 16.6855 | 482.2 | 16.833
|  | 482.5 | 0.7089 | 482.5 | 17.081 | 482.5 | 16.9623
|  | 482.8 | 0.6971 | 482.8 | 17.4534 | 482.8 | 17.1734
|  | 483.1 | 0.6787 | 483.1 | 17.7511 | 483.1 | 17.4323
|  | 483.4 | 0.6682 | 483.4 | 18.1392 | 483.4 | 17.5441
|  | 483.7 | 0.6564 | 483.7 | 18.6686 | 483.7 | 17.7441
|  | 484 | 0.6479 | 484 | 19.0862 | 484 | 17.8594
|  | 484.3 | 0.6394 | 484.3 | 19.481 | 484.3 | 18.1419
|  | 484.6 | 0.6333 | 484.6 | 19.9484 | 484.6 | 18.4196
|  | 484.9 | 0.6264 | 484.9 | 20.5465 | 484.9 | 18.6496
|  | 485.2 | 0.6158 | 485.2 | 21.0293 | 485.2 | 18.9505
|  | 485.5 | 0.6 | 485.5 | 21.5557 | 485.5 | 19.0922
|  | 485.8 | 0.5951 | 485.8 | 22.3536 | 485.8 | 19.4843
|  | 486.1 | 0.5906 | 486.1 | 23.056 | 486.1 | 19.7256
|  | 486.4 | 0.5837 | 486.4 | 23.3584 | 486.4 | 19.953
|  | 486.7 | 0.5751 | 486.7 | 24.2253 | 486.7 | 20.1314
|  | 487 | 0.5692 | 487 | 24.7114 | 487 | 20.445
|  | 487.3 | 0.5669 | 487.3 | 25.3351 | 487.3 | 20.8131
|  | 487.6 | 0.5579 | 487.6 | 26.067 | 487.6 | 21.2007
|  | 487.9 | 0.5532 | 487.9 | 26.9325 | 487.9 | 21.336
|  | 488.2 | 0.5546 | 488.2 | 27.3354 | 488.2 | 21.6845
|  | 488.5 | 0.5496 | 488.5 | 27.717 | 488.5 | 22.1135
|  | 488.8 | 0.5451 | 488.8 | 28.0564 | 488.8 | 22.495
|  | 489.1 | 0.5435 | 489.1 | 27.3514 | 489.1 | 22.6861
|  | 489.4 | 0.5406 | 489.4 | 27.8812 | 489.4 | 23.1766
|  | 489.7 | 0.5422 | 489.7 | 27.5225 | 489.7 | 23.4808
|  | 490 | 0.542 | 490 | 26.7889 | 490 | 24.1457
|  | 490.3 | 0.5389 | 490.3 | 25.8522 | 490.3 | 24.5785
|  | 490.6 | 0.5403 | 490.6 | 25.3213 | 490.6 | 24.8253
|  | 490.9 | 0.5396 | 490.9 | 24.8309 | 490.9 | 25.4463
|  | 491.2 | 0.5402 | 491.2 | 23.897 | 491.2 | 25.6289
|  | 491.5 | 0.5421 | 491.5 | 23.1204 | 491.5 | 26.0849
|  | 491.8 | 0.5419 | 491.8 | 22.5341 | 491.8 | 26.733
|  | 492.1 | 0.5469 | 492.1 | 21.8956 | 492.1 | 27.9413
|  | 492.4 | 0.5565 | 492.4 | 21.2925 | 492.4 | 28.2746
|  | 492.7 | 0.5552 | 492.7 | 20.653 | 492.7 | 28.5816
|  | 493 | 0.5618 | 493 | 20.2202 | 493 | 28.6552
|  | 493.3 | 0.5622 | 493.3 | 19.7389 | 493.3 | 29.2831
|  | 493.6 | 0.5672 | 493.6 | 19.2159 | 493.6 | 29.9112
|  | 493.9 | 0.5701 | 493.9 | 18.7621 | 493.9 | 29.9927
|  | 494.2 | 0.575 | 494.2 | 18.2993 | 494.2 | 29.9707
|  | 494.5 | 0.5884 | 494.5 | 17.8632 | 494.5 | 30.6832
|  | 494.8 | 0.5989 | 494.8 | 17.4831 | 494.8 | 31.2056
|  | 495.1 | 0.6048 | 495.1 | 17.0647 | 495.1 | 30.3717
|  | 495.4 | 0.6108 | 495.4 | 16.6849 | 495.4 | 30.3758
|  | 495.7 | 0.6237 | 495.7 | 16.367 | 495.7 | 31.0868
|  | 496 | 0.6288 | 496 | 16.0025 | 496 | 31.4775
|  | 496.3 | 0.6388 | 496.3 | 15.67 | 496.3 | 30.5204
|  | 496.6 | 0.6474 | 496.6 | 15.3566 | 496.6 | 29.8719
|  | 496.9 | 0.659 | 496.9 | 15.0422 | 496.9 | 29.7902
|  | 497.2 | 0.6738 | 497.2 | 14.7469 | 497.2 | 28.8467
|  | 497.5 | 0.6803 | 497.5 | 14.4698 | 497.5 | 28.6266
|  | 497.8 | 0.6926 | 497.8 | 14.1824 | 497.8 | 28.2102
|  | 498.1 | 0.7075 | 498.1 | 13.9149 | 498.1 | 27.7199
|  | 498.4 | 0.7213 | 498.4 | 13.6521 | 498.4 | 27.1792
|  | 498.7 | 0.7352 | 498.7 | 13.4077 | 498.7 | 26.6329
|  | 499 | 0.7468 | 499 | 13.1589 | 499 | 25.9548
|  | 499.3 | 0.7655 | 499.3 | 12.9176 | 499.3 | 25.6363
|  | 499.6 | 0.7817 | 499.6 | 12.6692 | 499.6 | 25.2234
|  | 499.9 | 0.7948 | 499.9 | 12.4444 | 499.9 | 24.619
|  | 500.2 | 0.8093 | 500.2 | 12.2232 | 500.2 | 24.2914
|  | 500.5 | 0.833 | 500.5 | 12.0292 | 500.5 | 23.9343
|  | 500.8 | 0.8466 | 500.8 | 11.8096 | 500.8 | 23.6619
|  | 501.1 | 0.8579 | 501.1 | 11.59 | 501.1 | 23.3115
|  | 501.4 | 0.8772 | 501.4 | 11.4047 | 501.4 | 22.9521
|  | 501.7 | 0.9012 | 501.7 | 11.2126 | 501.7 | 22.5421
|  | 502 | 0.9122 | 502 | 11.0182 | 502 | 22.1493
|  | 502.3 | 0.9317 | 502.3 | 10.8391 | 502.3 | 21.9073
|  | 502.6 | 0.9527 | 502.6 | 10.664 | 502.6 | 21.5729
|  | 502.9 | 0.974 | 502.9 | 10.4923 | 502.9 | 21.3606
|  | 503.2 | 0.9969 | 503.2 | 10.3213 | 503.2 | 21.0781
|  | 503.5 | 1.0202 | 503.5 | 10.1678 | 503.5 | 20.7684
|  | 503.8 | 1.0453 | 503.8 | 9.9947 | 503.8 | 20.5418
|  | 504.1 | 1.0602 | 504.1 | 9.8299 | 504.1 | 20.309
|  | 504.4 | 1.0912 | 504.4 | 9.6731 | 504.4 | 20.0837
|  | 504.7 | 1.1162 | 504.7 | 9.5207 | 504.7 | 19.8116
|  | 505 | 1.1343 | 505 | 9.3626 | 505 | 19.641
|  | 505.3 | 1.163 | 505.3 | 9.1926 | 505.3 | 19.4104
|  | 505.6 | 1.1852 | 505.6 | 9.026 | 505.6 | 19.1315
|  | 505.9 | 1.2114 | 505.9 | 8.8903 | 505.9 | 18.9387
|  | 506.2 | 1.2424 | 506.2 | 8.7557 | 506.2 | 18.7476
|  | 506.5 | 1.2695 | 506.5 | 8.6475 | 506.5 | 18.5565
|  | 506.8 | 1.292 | 506.8 | 8.5437 | 506.8 | 18.3547
|  | 507.1 | 1.3228 | 507.1 | 8.4389 | 507.1 | 18.165
|  | 507.4 | 1.3462 | 507.4 | 8.3021 | 507.4 | 18.0434
|  | 507.7 | 1.3762 | 507.7 | 8.1631 | 507.7 | 17.8194
|  | 508 | 1.4019 | 508 | 8.0199 | 508 | 17.6555
|  | 508.3 | 1.4395 | 508.3 | 7.897 | 508.3 | 17.4725
|  | 508.6 | 1.471 | 508.6 | 7.7656 | 508.6 | 17.3148
|  | 508.9 | 1.4947 | 508.9 | 7.6317 | 508.9 | 17.1404
|  | 509.2 | 1.5301 | 509.2 | 7.5148 | 509.2 | 16.9938
|  | 509.5 | 1.5629 | 509.5 | 7.404 | 509.5 | 16.8463
|  | 509.8 | 1.5974 | 509.8 | 7.2959 | 509.8 | 16.6956
|  | 510.1 | 1.6334 | 510.1 | 7.1961 | 510.1 | 16.5879
|  | 510.4 | 1.6671 | 510.4 | 7.1009 | 510.4 | 16.4348
|  | 510.7 | 1.701 | 510.7 | 6.9965 | 510.7 | 16.3037
|  | 511 | 1.7382 | 511 | 6.8957 | 511 | 16.1929
|  | 511.3 | 1.7752 | 511.3 | 6.7941 | 511.3 | 16.0516
|  | 511.6 | 1.8131 | 511.6 | 6.6867 | 511.6 | 15.9297
|  | 511.9 | 1.8449 | 511.9 | 6.5792 | 511.9 | 15.8092
|  | 512.2 | 1.8816 | 512.2 | 6.4739 | 512.2 | 15.6851
|  | 512.5 | 1.9213 | 512.5 | 6.3736 | 512.5 | 15.5784
|  | 512.8 | 1.9595 | 512.8 | 6.2792 | 512.8 | 15.4656
|  | 513.1 | 1.9988 | 513.1 | 6.188 | 513.1 | 15.3467
|  | 513.4 | 2.0381 | 513.4 | 6.0979 | 513.4 | 15.2381
|  | 513.7 | 2.0744 | 513.7 | 6.0013 | 513.7 | 15.1498
|  | 514 | 2.1121 | 514 | 5.9161 | 514 | 15.0418
|  | 514.3 | 2.1536 | 514.3 | 5.8352 | 514.3 | 14.9462
|  | 514.6 | 2.1937 | 514.6 | 5.7556 | 514.6 | 14.8551
|  | 514.9 | 2.2387 | 514.9 | 5.6769 | 514.9 | 14.7433
|  | 515.2 | 2.2815 | 515.2 | 5.5966 | 515.2 | 14.6519
|  | 515.5 | 2.3184 | 515.5 | 5.5072 | 515.5 | 14.544
|  | 515.8 | 2.3685 | 515.8 | 5.4207 | 515.8 | 14.4552
|  | 516.1 | 2.4073 | 516.1 | 5.3244 | 516.1 | 14.3709
|  | 516.4 | 2.4423 | 516.4 | 5.241 | 516.4 | 14.2978
|  | 516.7 | 2.495 | 516.7 | 5.1643 | 516.7 | 14.2163
|  | 517 | 2.5423 | 517 | 5.0905 | 517 | 14.1358
|  | 517.3 | 2.5912 | 517.3 | 5.0146 | 517.3 | 14.0575
|  | 517.6 | 2.6436 | 517.6 | 4.9425 | 517.6 | 13.9944
|  | 517.9 | 2.6876 | 517.9 | 4.8678 | 517.9 | 13.9166
|  | 518.2 | 2.7353 | 518.2 | 4.7946 | 518.2 | 13.8531
|  | 518.5 | 2.791 | 518.5 | 4.7175 | 518.5 | 13.7837
|  | 518.8 | 2.8387 | 518.8 | 4.6513 | 518.8 | 13.7346
|  | 519.1 | 2.891 | 519.1 | 4.5747 | 519.1 | 13.6661
|  | 519.4 | 2.9483 | 519.4 | 4.5039 | 519.4 | 13.5952
|  | 519.7 | 3.0009 | 519.7 | 4.4328 | 519.7 | 13.5484
|  | 520 | 3.0538 | 520 | 4.3604 | 520 | 13.488
|  | 520.3 | 3.0999 | 520.3 | 4.2828 | 520.3 | 13.4172
|  | 520.6 | 3.158 | 520.6 | 4.2163 | 520.6 | 13.3763
|  | 520.9 | 3.2073 | 520.9 | 4.1454 | 520.9 | 13.3205
|  | 521.2 | 3.2634 | 521.2 | 4.0752 | 521.2 | 13.2757
|  | 521.5 | 3.3248 | 521.5 | 4.016 | 521.5 | 13.2297
|  | 521.8 | 3.3859 | 521.8 | 3.953 | 521.8 | 13.1727
|  | 522.1 | 3.4347 | 522.1 | 3.8795 | 522.1 | 13.1368
|  | 522.4 | 3.4966 | 522.4 | 3.8207 | 522.4 | 13.0858
|  | 522.7 | 3.5625 | 522.7 | 3.7732 | 522.7 | 13.0417
|  | 523 | 3.6224 | 523 | 3.7167 | 523 | 13.0121
|  | 523.3 | 3.6801 | 523.3 | 3.6557 | 523.3 | 12.9648
|  | 523.6 | 3.7386 | 523.6 | 3.5919 | 523.6 | 12.9239
|  | 523.9 | 3.8007 | 523.9 | 3.5299 | 523.9 | 12.8829
|  | 524.2 | 3.8616 | 524.2 | 3.4661 | 524.2 | 12.8507
|  | 524.5 | 3.9236 | 524.5 | 3.4078 | 524.5 | 12.8191
|  | 524.8 | 3.9905 | 524.8 | 3.3511 | 524.8 | 12.7969
|  | 525.1 | 4.0556 | 525.1 | 3.2968 | 525.1 | 12.7695
|  | 525.4 | 4.125 | 525.4 | 3.2437 | 525.4 | 12.7389
|  | 525.7 | 4.1933 | 525.7 | 3.1914 | 525.7 | 12.712
|  | 526 | 4.2603 | 526 | 3.1348 | 526 | 12.6891
|  | 526.3 | 4.329 | 526.3 | 3.0798 | 526.3 | 12.6699
|  | 526.6 | 4.3979 | 526.6 | 3.028 | 526.6 | 12.6428
|  | 526.9 | 4.4683 | 526.9 | 2.9784 | 526.9 | 12.6195
|  | 527.2 | 4.5391 | 527.2 | 2.9326 | 527.2 | 12.6017
|  | 527.5 | 4.616 | 527.5 | 2.8772 | 527.5 | 12.5898
|  | 527.8 | 4.6851 | 527.8 | 2.8231 | 527.8 | 12.5698
|  | 528.1 | 4.7567 | 528.1 | 2.7692 | 528.1 | 12.5583
|  | 528.4 | 4.8336 | 528.4 | 2.717 | 528.4 | 12.5457
|  | 528.7 | 4.9038 | 528.7 | 2.6616 | 528.7 | 12.535
|  | 529 | 4.987 | 529 | 2.6192 | 529 | 12.5315
|  | 529.3 | 5.065 | 529.3 | 2.5727 | 529.3 | 12.5245
|  | 529.6 | 5.1444 | 529.6 | 2.5298 | 529.6 | 12.522
|  | 529.9 | 5.2232 | 529.9 | 2.4828 | 529.9 | 12.5181
|  | 530.2 | 5.3023 | 530.2 | 2.439 | 530.2 | 12.5087
|  | 530.5 | 5.3795 | 530.5 | 2.3969 | 530.5 | 12.5117
|  | 530.8 | 5.469 | 530.8 | 2.3518 | 530.8 | 12.5165
|  | 531.1 | 5.5497 | 531.1 | 2.3066 | 531.1 | 12.5153
|  | 531.4 | 5.6355 | 531.4 | 2.2585 | 531.4 | 12.5166
|  | 531.7 | 5.7134 | 531.7 | 2.2136 | 531.7 | 12.5219
|  | 532 | 5.8092 | 532 | 2.1752 | 532 | 12.5394
|  | 532.3 | 5.8991 | 532.3 | 2.133 | 532.3 | 12.5444
|  | 532.6 | 5.9871 | 532.6 | 2.0931 | 532.6 | 12.5538
|  | 532.9 | 6.0762 | 532.9 | 2.0499 | 532.9 | 12.5711
|  | 533.2 | 6.171 | 533.2 | 2.0133 | 533.2 | 12.5842
|  | 533.5 | 6.2611 | 533.5 | 1.9755 | 533.5 | 12.6002
|  | 533.8 | 6.3503 | 533.8 | 1.9361 | 533.8 | 12.6165
|  | 534.1 | 6.4435 | 534.1 | 1.8936 | 534.1 | 12.6302
|  | 534.4 | 6.538 | 534.4 | 1.8584 | 534.4 | 12.6495
|  | 534.7 | 6.6332 | 534.7 | 1.8174 | 534.7 | 12.6725
|  | 535 | 6.7374 | 535 | 1.7795 | 535 | 12.6989
|  | 535.3 | 6.8391 | 535.3 | 1.7462 | 535.3 | 12.7312
|  | 535.6 | 6.942 | 535.6 | 1.7097 | 535.6 | 12.7548
|  | 535.9 | 7.0467 | 535.9 | 1.6738 | 535.9 | 12.7872
|  | 536.2 | 7.1509 | 536.2 | 1.6352 | 536.2 | 12.8248
|  | 536.5 | 7.2593 | 536.5 | 1.6037 | 536.5 | 12.8469
|  | 536.8 | 7.3657 | 536.8 | 1.5713 | 536.8 | 12.8863
|  | 537.1 | 7.4675 | 537.1 | 1.5347 | 537.1 | 12.9182
|  | 537.4 | 7.5849 | 537.4 | 1.5007 | 537.4 | 12.9699
|  | 537.7 | 7.6934 | 537.7 | 1.4628 | 537.7 | 13.0004
|  | 538 | 7.8125 | 538 | 1.4377 | 538 | 13.0457
|  | 538.3 | 7.9265 | 538.3 | 1.4003 | 538.3 | 13.0964
|  | 538.6 | 8.0405 | 538.6 | 1.3715 | 538.6 | 13.1431
|  | 538.9 | 8.1602 | 538.9 | 1.3412 | 538.9 | 13.1847
|  | 539.2 | 8.2808 | 539.2 | 1.3127 | 539.2 | 13.2379
|  | 539.5 | 8.4041 | 539.5 | 1.2856 | 539.5 | 13.292
|  | 539.8 | 8.5222 | 539.8 | 1.2522 | 539.8 | 13.3521
|  | 540.1 | 8.654 | 540.1 | 1.2292 | 540.1 | 13.4155
|  | 540.4 | 8.7739 | 540.4 | 1.1977 | 540.4 | 13.4726
|  | 540.7 | 8.9052 | 540.7 | 1.1688 | 540.7 | 13.5344
|  | 541 | 9.0375 | 541 | 1.1416 | 541 | 13.5916
|  | 541.3 | 9.1719 | 541.3 | 1.1171 | 541.3 | 13.6663
|  | 541.6 | 9.3092 | 541.6 | 1.0907 | 541.6 | 13.7338
|  | 541.9 | 9.4456 | 541.9 | 1.0663 | 541.9 | 13.8007
|  | 542.2 | 9.5833 | 542.2 | 1.0371 | 542.2 | 13.8702
|  | 542.5 | 9.7256 | 542.5 | 1.0126 | 542.5 | 13.9518
|  | 542.8 | 9.8639 | 542.8 | 0.9868 | 542.8 | 14.0261
|  | 543.1 | 10.0152 | 543.1 | 0.969 | 543.1 | 14.1061
|  | 543.4 | 10.1595 | 543.4 | 0.9449 | 543.4 | 14.1935
|  | 543.7 | 10.3101 | 543.7 | 0.9152 | 543.7 | 14.2757
|  | 544 | 10.4554 | 544 | 0.8905 | 544 | 14.3533
|  | 544.3 | 10.6154 | 544.3 | 0.8737 | 544.3 | 14.4518
|  | 544.6 | 10.773 | 544.6 | 0.8528 | 544.6 | 14.5413
|  | 544.9 | 10.9333 | 544.9 | 0.8274 | 544.9 | 14.6415
|  | 545.2 | 11.0972 | 545.2 | 0.8041 | 545.2 | 14.7399
|  | 545.5 | 11.2651 | 545.5 | 0.7816 | 545.5 | 14.8435
|  | 545.8 | 11.4317 | 545.8 | 0.7648 | 545.8 | 14.9509
|  | 546.1 | 11.6029 | 546.1 | 0.7415 | 546.1 | 15.0601
|  | 546.4 | 11.7822 | 546.4 | 0.7275 | 546.4 | 15.1763
|  | 546.7 | 11.9583 | 546.7 | 0.7089 | 546.7 | 15.2909
|  | 547 | 12.1369 | 547 | 0.6849 | 547 | 15.402
|  | 547.3 | 12.3239 | 547.3 | 0.6675 | 547.3 | 15.5237
|  | 547.6 | 12.5164 | 547.6 | 0.6519 | 547.6 | 15.6569
|  | 547.9 | 12.7098 | 547.9 | 0.6397 | 547.9 | 15.7892
|  | 548.2 | 12.9016 | 548.2 | 0.6153 | 548.2 | 15.9178
|  | 548.5 | 13.1026 | 548.5 | 0.5958 | 548.5 | 16.0516
|  | 548.8 | 13.3006 | 548.8 | 0.5778 | 548.8 | 16.2012
|  | 549.1 | 13.5146 | 549.1 | 0.5701 | 549.1 | 16.3522
|  | 549.4 | 13.726 | 549.4 | 0.5527 | 549.4 | 16.4984
|  | 549.7 | 13.9402 | 549.7 | 0.5379 | 549.7 | 16.6552
|  | 550 | 14.1612 | 550 | 0.5209 | 550 | 16.8109
|  | 550.3 | 14.3877 | 550.3 | 0.5062 | 550.3 | 16.9738
|  | 550.6 | 14.6265 | 550.6 | 0.4919 | 550.6 | 17.136
|  | 550.9 | 14.8661 | 550.9 | 0.4826 | 550.9 | 17.325
|  | 551.2 | 15.1062 | 551.2 | 0.466 | 551.2 | 17.5043
|  | 551.5 | 15.3582 | 551.5 | 0.4526 | 551.5 | 17.6909
|  | 551.8 | 15.6209 | 551.8 | 0.4432 | 551.8 | 17.8913
|  | 552.1 | 15.8895 | 552.1 | 0.4255 | 552.1 | 18.0809
|  | 552.4 | 16.1691 | 552.4 | 0.4191 | 552.4 | 18.3042
|  | 552.7 | 16.4534 | 552.7 | 0.4032 | 552.7 | 18.5156
|  | 553 | 16.7336 | 553 | 0.3909 | 553 | 18.7406
|  | 553.3 | 17.0419 | 553.3 | 0.3807 | 553.3 | 18.9678
|  | 553.6 | 17.3273 | 553.6 | 0.3711 | 553.6 | 19.23
|  | 553.9 | 17.6589 | 553.9 | 0.3645 | 553.9 | 19.4818
|  | 554.2 | 17.9767 | 554.2 | 0.3504 | 554.2 | 19.7379
|  | 554.5 | 18.3166 | 554.5 | 0.3375 | 554.5 | 20.0004
|  | 554.8 | 18.6452 | 554.8 | 0.3291 | 554.8 | 20.2977
|  | 555.1 | 19.0122 | 555.1 | 0.3186 | 555.1 | 20.5741
|  | 555.4 | 19.3733 | 555.4 | 0.3135 | 555.4 | 20.866
|  | 555.7 | 19.756 | 555.7 | 0.3023 | 555.7 | 21.1915
|  | 556 | 20.1584 | 556 | 0.2952 | 556 | 21.5416
|  | 556.3 | 20.5851 | 556.3 | 0.2865 | 556.3 | 21.8842
|  | 556.6 | 20.9903 | 556.6 | 0.283 | 556.6 | 22.2791
|  | 556.9 | 21.4579 | 556.9 | 0.2732 | 556.9 | 22.6587
|  | 557.2 | 21.9028 | 557.2 | 0.2665 | 557.2 | 23.0355
|  | 557.5 | 22.4467 | 557.5 | 0.2594 | 557.5 | 23.4101
|  | 557.8 | 22.9596 | 557.8 | 0.2542 | 557.8 | 23.8877
|  | 558.1 | 23.5095 | 558.1 | 0.251 | 558.1 | 24.3496
|  | 558.4 | 24.0915 | 558.4 | 0.2384 | 558.4 | 24.7537
|  | 558.7 | 24.6334 | 558.7 | 0.2385 | 558.7 | 25.394
|  | 559 | 25.2675 | 559 | 0.2341 | 559 | 25.9321
|  | 559.3 | 25.8841 | 559.3 | 0.2299 | 559.3 | 26.4711
|  | 559.6 | 26.5661 | 559.6 | 0.2234 | 559.6 | 27.0469
|  | 559.9 | 27.2897 | 559.9 | 0.227 | 559.9 | 27.6192
|  | 560.2 | 28.0151 | 560.2 | 0.2175 | 560.2 | 28.3311
|  | 560.5 | 28.7269 | 560.5 | 0.2118 | 560.5 | 29.0215
|  | 560.8 | 29.5246 | 560.8 | 0.2107 | 560.8 | 29.7404
|  | 561.1 | 30.0217 | 561.1 | 0.2104 | 561.1 | 30.3224
|  | 561.4 | 30.7131 | 561.4 | 0.2138 | 561.4 | 30.8359
|  | 561.7 | 31.2419 | 561.7 | 0.204 | 561.7 | 31.3509
|  | 562 | 31.2936 | 562 | 0.2079 | 562 | 31.6528
|  | 562.3 | 31.5997 | 562.3 | 0.2046 | 562.3 | 31.5244
|  | 562.6 | 31.4798 | 562.6 | 0.2015 | 562.6 | 31.6406
|  | 562.9 | 31.0118 | 562.9 | 0.1988 | 562.9 | 31.2417
|  | 563.2 | 30.8044 | 563.2 | 0.2029 | 563.2 | 30.8745
|  | 563.5 | 30.1207 | 563.5 | 0.2023 | 563.5 | 30.237
|  | 563.8 | 29.5604 | 563.8 | 0.2049 | 563.8 | 29.7067
|  | 564.1 | 28.5581 | 564.1 | 0.2009 | 564.1 | 29.0435
|  | 564.4 | 27.9524 | 564.4 | 0.1986 | 564.4 | 28.2519
|  | 564.7 | 27.3884 | 564.7 | 0.1982 | 564.7 | 27.5257
|  | 565 | 26.6411 | 565 | 0.202 | 565 | 26.9397
|  | 565.3 | 26.0907 | 565.3 | 0.2067 | 565.3 | 26.2224
|  | 565.6 | 25.5123 | 565.6 | 0.2029 | 565.6 | 25.5591
|  | 565.9 | 24.9305 | 565.9 | 0.213 | 565.9 | 25.0224
|  | 566.2 | 24.4917 | 566.2 | 0.2165 | 566.2 | 24.4265
|  | 566.5 | 24.0068 | 566.5 | 0.2189 | 566.5 | 23.8549
|  | 566.8 | 23.4725 | 566.8 | 0.2281 | 566.8 | 23.3284
|  | 567.1 | 23.0638 | 567.1 | 0.2263 | 567.1 | 22.8328
|  | 567.4 | 22.6472 | 567.4 | 0.2266 | 567.4 | 22.3354
|  | 567.7 | 22.2144 | 567.7 | 0.2372 | 567.7 | 21.8786
|  | 568 | 21.8356 | 568 | 0.2349 | 568 | 21.4205
|  | 568.3 | 21.4917 | 568.3 | 0.2408 | 568.3 | 20.9888
|  | 568.6 | 21.1389 | 568.6 | 0.2461 | 568.6 | 20.5458
|  | 568.9 | 20.7913 | 568.9 | 0.249 | 568.9 | 20.162
|  | 569.2 | 20.4858 | 569.2 | 0.2548 | 569.2 | 19.7877
|  | 569.5 | 20.1688 | 569.5 | 0.2627 | 569.5 | 19.41
|  | 569.8 | 19.8541 | 569.8 | 0.2735 | 569.8 | 19.0459
|  | 570.1 | 19.5857 | 570.1 | 0.2781 | 570.1 | 18.6961
|  | 570.4 | 19.3255 | 570.4 | 0.2868 | 570.4 | 18.3516
|  | 570.7 | 19.0602 | 570.7 | 0.2903 | 570.7 | 18.0241
|  | 571 | 18.7852 | 571 | 0.2963 | 571 | 17.7219
|  | 571.3 | 18.5621 | 571.3 | 0.3057 | 571.3 | 17.3973
|  | 571.6 | 18.3153 | 571.6 | 0.3155 | 571.6 | 17.1057
|  | 571.9 | 18.0957 | 571.9 | 0.3273 | 571.9 | 16.8346
|  | 572.2 | 17.8858 | 572.2 | 0.3385 | 572.2 | 16.5498
|  | 572.5 | 17.6795 | 572.5 | 0.3453 | 572.5 | 16.2673
|  | 572.8 | 17.4425 | 572.8 | 0.3619 | 572.8 | 16.0148
|  | 573.1 | 17.2642 | 573.1 | 0.3725 | 573.1 | 15.7485
|  | 573.4 | 17.078 | 573.4 | 0.3866 | 573.4 | 15.5017
|  | 573.7 | 16.8832 | 573.7 | 0.3968 | 573.7 | 15.2555
|  | 574 | 16.7138 | 574 | 0.4029 | 574 | 15.0218
|  | 574.3 | 16.537 | 574.3 | 0.4112 | 574.3 | 14.7815
|  | 574.6 | 16.3694 | 574.6 | 0.4262 | 574.6 | 14.5558
|  | 574.9 | 16.2103 | 574.9 | 0.4361 | 574.9 | 14.3362
|  | 575.2 | 16.044 | 575.2 | 0.4498 | 575.2 | 14.1162
|  | 575.5 | 15.8971 | 575.5 | 0.4653 | 575.5 | 13.8937
|  | 575.8 | 15.7529 | 575.8 | 0.4834 | 575.8 | 13.6914
|  | 576.1 | 15.6129 | 576.1 | 0.5021 | 576.1 | 13.4772
|  | 576.4 | 15.4714 | 576.4 | 0.5096 | 576.4 | 13.2795
|  | 576.7 | 15.3285 | 576.7 | 0.5272 | 576.7 | 13.0908
|  | 577 | 15.2036 | 577 | 0.5482 | 577 | 12.9057
|  | 577.3 | 15.0735 | 577.3 | 0.5538 | 577.3 | 12.7085
|  | 577.6 | 14.9489 | 577.6 | 0.5752 | 577.6 | 12.5269
|  | 577.9 | 14.83 | 577.9 | 0.5892 | 577.9 | 12.3455
|  | 578.2 | 14.7132 | 578.2 | 0.6026 | 578.2 | 12.169
|  | 578.5 | 14.5967 | 578.5 | 0.6196 | 578.5 | 11.9937
|  | 578.8 | 14.487 | 578.8 | 0.6393 | 578.8 | 11.8251
|  | 579.1 | 14.379 | 579.1 | 0.6589 | 579.1 | 11.6542
|  | 579.4 | 14.2677 | 579.4 | 0.6759 | 579.4 | 11.485
|  | 579.7 | 14.1704 | 579.7 | 0.6996 | 579.7 | 11.3233
|  | 580 | 14.075 | 580 | 0.7181 | 580 | 11.1597
|  | 580.3 | 13.9822 | 580.3 | 0.7349 | 580.3 | 11.0056
|  | 580.6 | 13.8866 | 580.6 | 0.7566 | 580.6 | 10.8501
|  | 580.9 | 13.7972 | 580.9 | 0.7808 | 580.9 | 10.6958
|  | 581.2 | 13.7006 | 581.2 | 0.793 | 581.2 | 10.5431
|  | 581.5 | 13.6152 | 581.5 | 0.8195 | 581.5 | 10.3955
|  | 581.8 | 13.5297 | 581.8 | 0.8436 | 581.8 | 10.2504
|  | 582.1 | 13.451 | 582.1 | 0.8652 | 582.1 | 10.1099
|  | 582.4 | 13.3726 | 582.4 | 0.8844 | 582.4 | 9.9628
|  | 582.7 | 13.2902 | 582.7 | 0.9039 | 582.7 | 9.825
|  | 583 | 13.2193 | 583 | 0.9323 | 583 | 9.6931
|  | 583.3 | 13.1343 | 583.3 | 0.9494 | 583.3 | 9.549
|  | 583.6 | 13.0687 | 583.6 | 0.9827 | 583.6 | 9.4192
|  | 583.9 | 12.9998 | 583.9 | 1.0049 | 583.9 | 9.2916
|  | 584.2 | 12.9211 | 584.2 | 1.0254 | 584.2 | 9.1616
|  | 584.5 | 12.8674 | 584.5 | 1.0585 | 584.5 | 9.0393
|  | 584.8 | 12.8092 | 584.8 | 1.0797 | 584.8 | 8.9095
|  | 585.1 | 12.7488 | 585.1 | 1.1032 | 585.1 | 8.7865
|  | 585.4 | 12.6881 | 585.4 | 1.1329 | 585.4 | 8.6637
|  | 585.7 | 12.6323 | 585.7 | 1.1665 | 585.7 | 8.5514
|  | 586 | 12.5766 | 586 | 1.1908 | 586 | 8.4186
|  | 586.3 | 12.5204 | 586.3 | 1.2185 | 586.3 | 8.3122
|  | 586.6 | 12.4665 | 586.6 | 1.2449 | 586.6 | 8.1935
|  | 586.9 | 12.4255 | 586.9 | 1.2715 | 586.9 | 8.0738
|  | 587.2 | 12.3794 | 587.2 | 1.3062 | 587.2 | 7.9696
|  | 587.5 | 12.3285 | 587.5 | 1.3316 | 587.5 | 7.8515
|  | 587.8 | 12.2851 | 587.8 | 1.3661 | 587.8 | 7.75
|  | 588.1 | 12.2397 | 588.1 | 1.3918 | 588.1 | 7.635
|  | 588.4 | 12.1961 | 588.4 | 1.4202 | 588.4 | 7.5296
|  | 588.7 | 12.1577 | 588.7 | 1.4474 | 588.7 | 7.4215
|  | 589 | 12.1125 | 589 | 1.4799 | 589 | 7.3168
|  | 589.3 | 12.0826 | 589.3 | 1.5118 | 589.3 | 7.2176
|  | 589.6 | 12.0437 | 589.6 | 1.5464 | 589.6 | 7.1215
|  | 589.9 | 12.0064 | 589.9 | 1.5809 | 589.9 | 7.0152
|  | 590.2 | 11.9697 | 590.2 | 1.6117 | 590.2 | 6.9129
|  | 590.5 | 11.9399 | 590.5 | 1.645 | 590.5 | 6.8123
|  | 590.8 | 11.9007 | 590.8 | 1.6791 | 590.8 | 6.7181
|  | 591.1 | 11.8778 | 591.1 | 1.7161 | 591.1 | 6.6233
|  | 591.4 | 11.8476 | 591.4 | 1.7471 | 591.4 | 6.521
|  | 591.7 | 11.8211 | 591.7 | 1.7867 | 591.7 | 6.4331
|  | 592 | 11.7954 | 592 | 1.817 | 592 | 6.3376
|  | 592.3 | 11.7772 | 592.3 | 1.864 | 592.3 | 6.2542
|  | 592.6 | 11.753 | 592.6 | 1.8931 | 592.6 | 6.1651
|  | 592.9 | 11.7328 | 592.9 | 1.9327 | 592.9 | 6.0754
|  | 593.2 | 11.7137 | 593.2 | 1.9681 | 593.2 | 5.9885
|  | 593.5 | 11.696 | 593.5 | 2.0107 | 593.5 | 5.9003
|  | 593.8 | 11.6754 | 593.8 | 2.046 | 593.8 | 5.8101
|  | 594.1 | 11.6649 | 594.1 | 2.0876 | 594.1 | 5.7302
|  | 594.4 | 11.6545 | 594.4 | 2.1332 | 594.4 | 5.6505
|  | 594.7 | 11.6317 | 594.7 | 2.1679 | 594.7 | 5.5563
|  | 595 | 11.6175 | 595 | 2.2054 | 595 | 5.4777
|  | 595.3 | 11.6087 | 595.3 | 2.2468 | 595.3 | 5.3944
|  | 595.6 | 11.5916 | 595.6 | 2.2918 | 595.6 | 5.3113
|  | 595.9 | 11.5825 | 595.9 | 2.33 | 595.9 | 5.2326
|  | 596.2 | 11.5818 | 596.2 | 2.381 | 596.2 | 5.1593
|  | 596.5 | 11.5713 | 596.5 | 2.4177 | 596.5 | 5.0768
|  | 596.8 | 11.5733 | 596.8 | 2.4655 | 596.8 | 5.0061
|  | 597.1 | 11.5694 | 597.1 | 2.5128 | 597.1 | 4.9323
|  | 597.4 | 11.5576 | 597.4 | 2.5519 | 597.4 | 4.8454
|  | 597.7 | 11.5635 | 597.7 | 2.6019 | 597.7 | 4.7768
|  | 598 | 11.559 | 598 | 2.6454 | 598 | 4.7045
|  | 598.3 | 11.5607 | 598.3 | 2.6933 | 598.3 | 4.6305
|  | 598.6 | 11.5617 | 598.6 | 2.7485 | 598.6 | 4.5582
|  | 598.9 | 11.5668 | 598.9 | 2.7921 | 598.9 | 4.4897
|  | 599.2 | 11.572 | 599.2 | 2.8385 | 599.2 | 4.4156
|  | 599.5 | 11.5772 | 599.5 | 2.8954 | 599.5 | 4.3481
|  | 599.8 | 11.5869 | 599.8 | 2.9452 | 599.8 | 4.2871
|  | 600.1 | 11.5933 | 600.1 | 2.9895 | 600.1 | 4.2142
|  | 600.4 | 11.6041 | 600.4 | 3.0431 | 600.4 | 4.1483
|  | 600.7 | 11.6091 | 600.7 | 3.0969 | 600.7 | 4.0808
|  | 601 | 11.6238 | 601 | 3.1464 | 601 | 4.0145
|  | 601.3 | 11.6378 | 601.3 | 3.2002 | 601.3 | 3.952
|  | 601.6 | 11.6448 | 601.6 | 3.257 | 601.6 | 3.8843
|  | 601.9 | 11.6582 | 601.9 | 3.3049 | 601.9 | 3.8216
|  | 602.2 | 11.6714 | 602.2 | 3.3586 | 602.2 | 3.7559
|  | 602.5 | 11.6968 | 602.5 | 3.4182 | 602.5 | 3.695
|  | 602.8 | 11.7129 | 602.8 | 3.4753 | 602.8 | 3.6357
|  | 603.1 | 11.7368 | 603.1 | 3.53 | 603.1 | 3.577
|  | 603.4 | 11.7636 | 603.4 | 3.5919 | 603.4 | 3.5198
|  | 603.7 | 11.7738 | 603.7 | 3.6535 | 603.7 | 3.4541
|  | 604 | 11.7992 | 604 | 3.7111 | 604 | 3.4003
|  | 604.3 | 11.821 | 604.3 | 3.7764 | 604.3 | 3.3463
|  | 604.6 | 11.8526 | 604.6 | 3.8393 | 604.6 | 3.2899
|  | 604.9 | 11.8724 | 604.9 | 3.8909 | 604.9 | 3.2225
|  | 605.2 | 11.9044 | 605.2 | 3.9582 | 605.2 | 3.1767
|  | 605.5 | 11.9332 | 605.5 | 4.0212 | 605.5 | 3.1169
|  | 605.8 | 11.9588 | 605.8 | 4.0815 | 605.8 | 3.0595
|  | 606.1 | 11.9922 | 606.1 | 4.1476 | 606.1 | 3.014
|  | 606.4 | 12.0233 | 606.4 | 4.2148 | 606.4 | 2.9501
|  | 606.7 | 12.0547 | 606.7 | 4.2762 | 606.7 | 2.9
|  | 607 | 12.088 | 607 | 4.346 | 607 | 2.8505
|  | 607.3 | 12.1178 | 607.3 | 4.4121 | 607.3 | 2.7944
|  | 607.6 | 12.1592 | 607.6 | 4.4864 | 607.6 | 2.7441
|  | 607.9 | 12.2079 | 607.9 | 4.5604 | 607.9 | 2.6924
|  | 608.2 | 12.241 | 608.2 | 4.6401 | 608.2 | 2.6455
|  | 608.5 | 12.2816 | 608.5 | 4.7086 | 608.5 | 2.5923
|  | 608.8 | 12.3218 | 608.8 | 4.7826 | 608.8 | 2.546
|  | 609.1 | 12.3635 | 609.1 | 4.8549 | 609.1 | 2.4926
|  | 609.4 | 12.4134 | 609.4 | 4.9285 | 609.4 | 2.4512
|  | 609.7 | 12.4504 | 609.7 | 4.9963 | 609.7 | 2.398
|  | 610 | 12.5053 | 610 | 5.0721 | 610 | 2.354
|  | 610.3 | 12.5534 | 610.3 | 5.1475 | 610.3 | 2.3101
|  | 610.6 | 12.6053 | 610.6 | 5.2244 | 610.6 | 2.2567
|  | 610.9 | 12.66 | 610.9 | 5.3118 | 610.9 | 2.2181
|  | 611.2 | 12.7111 | 611.2 | 5.4047 | 611.2 | 2.1806
|  | 611.5 | 12.7604 | 611.5 | 5.4827 | 611.5 | 2.1264
|  | 611.8 | 12.819 | 611.8 | 5.5673 | 611.8 | 2.0872
|  | 612.1 | 12.8823 | 612.1 | 5.6523 | 612.1 | 2.0468
|  | 612.4 | 12.9385 | 612.4 | 5.7325 | 612.4 | 2.0049
|  | 612.7 | 12.9985 | 612.7 | 5.8171 | 612.7 | 1.9633
|  | 613 | 13.0548 | 613 | 5.8958 | 613 | 1.9157
|  | 613.3 | 13.1209 | 613.3 | 5.9892 | 613.3 | 1.8748
|  | 613.6 | 13.1855 | 613.6 | 6.0901 | 613.6 | 1.8431
|  | 613.9 | 13.2575 | 613.9 | 6.1937 | 613.9 | 1.7979
|  | 614.2 | 13.3273 | 614.2 | 6.2923 | 614.2 | 1.7623
|  | 614.5 | 13.3919 | 614.5 | 6.3846 | 614.5 | 1.7174
|  | 614.8 | 13.464 | 614.8 | 6.4756 | 614.8 | 1.6848
|  | 615.1 | 13.5386 | 615.1 | 6.5682 | 615.1 | 1.6484
|  | 615.4 | 13.6094 | 615.4 | 6.6567 | 615.4 | 1.6102
|  | 615.7 | 13.6912 | 615.7 | 6.7592 | 615.7 | 1.5783
|  | 616 | 13.7695 | 616 | 6.862 | 616 | 1.5443
|  | 616.3 | 13.8552 | 616.3 | 6.9672 | 616.3 | 1.512
|  | 616.6 | 13.9268 | 616.6 | 7.0612 | 616.6 | 1.47
|  | 616.9 | 14.0178 | 616.9 | 7.1727 | 616.9 | 1.4368
|  | 617.2 | 14.1037 | 617.2 | 7.2817 | 617.2 | 1.4024
|  | 617.5 | 14.18 | 617.5 | 7.3899 | 617.5 | 1.3717
|  | 617.8 | 14.2756 | 617.8 | 7.5005 | 617.8 | 1.3376
|  | 618.1 | 14.3749 | 618.1 | 7.6182 | 618.1 | 1.3084
|  | 618.4 | 14.4678 | 618.4 | 7.7305 | 618.4 | 1.2808
|  | 618.7 | 14.5601 | 618.7 | 7.8438 | 618.7 | 1.2455
|  | 619 | 14.6585 | 619 | 7.9636 | 619 | 1.2199
|  | 619.3 | 14.7651 | 619.3 | 8.0826 | 619.3 | 1.1911
|  | 619.6 | 14.8598 | 619.6 | 8.2026 | 619.6 | 1.1587
|  | 619.9 | 14.965 | 619.9 | 8.3305 | 619.9 | 1.1297
|  | 620.2 | 15.0764 | 620.2 | 8.4542 | 620.2 | 1.1064
|  | 620.5 | 15.1822 | 620.5 | 8.5859 | 620.5 | 1.0741
|  | 620.8 | 15.2947 | 620.8 | 8.7137 | 620.8 | 1.0437
|  | 621.1 | 15.4059 | 621.1 | 8.846 | 621.1 | 1.0182
|  | 621.4 | 15.525 | 621.4 | 8.9868 | 621.4 | 0.993
|  | 621.7 | 15.65 | 621.7 | 9.1252 | 621.7 | 0.9721
|  | 622 | 15.763 | 622 | 9.2692 | 622 | 0.9415
|  | 622.3 | 15.8988 | 622.3 | 9.4078 | 622.3 | 0.9187
|  | 622.6 | 16.011 | 622.6 | 9.5564 | 622.6 | 0.8926
|  | 622.9 | 16.1416 | 622.9 | 9.7036 | 622.9 | 0.8661
|  | 623.2 | 16.2729 | 623.2 | 9.8556 | 623.2 | 0.8461
|  | 623.5 | 16.4134 | 623.5 | 10.0093 | 623.5 | 0.8193
|  | 623.8 | 16.5522 | 623.8 | 10.1632 | 623.8 | 0.7952
|  | 624.1 | 16.6954 | 624.1 | 10.3274 | 624.1 | 0.7774
|  | 624.4 | 16.8359 | 624.4 | 10.4831 | 624.4 | 0.7475
|  | 624.7 | 16.996 | 624.7 | 10.6504 | 624.7 | 0.7318
|  | 625 | 17.1524 | 625 | 10.8236 | 625 | 0.7097
|  | 625.3 | 17.3023 | 625.3 | 10.9913 | 625.3 | 0.6878
|  | 625.6 | 17.4607 | 625.6 | 11.1727 | 625.6 | 0.6659
|  | 625.9 | 17.6277 | 625.9 | 11.3552 | 625.9 | 0.6455
|  | 626.2 | 17.7895 | 626.2 | 11.5469 | 626.2 | 0.6354
|  | 626.5 | 17.9702 | 626.5 | 11.7436 | 626.5 | 0.6118
|  | 626.8 | 18.143 | 626.8 | 11.9404 | 626.8 | 0.5963
|  | 627.1 | 18.3311 | 627.1 | 12.1393 | 627.1 | 0.5759
|  | 627.4 | 18.5073 | 627.4 | 12.3369 | 627.4 | 0.5593
|  | 627.7 | 18.6968 | 627.7 | 12.55 | 627.7 | 0.5451
|  | 628 | 18.885 | 628 | 12.7663 | 628 | 0.5264
|  | 628.3 | 19.0874 | 628.3 | 12.9902 | 628.3 | 0.5056
|  | 628.6 | 19.2962 | 628.6 | 13.2228 | 628.6 | 0.491
|  | 628.9 | 19.5013 | 628.9 | 13.4628 | 628.9 | 0.4785
|  | 629.2 | 19.7294 | 629.2 | 13.7073 | 629.2 | 0.4658
|  | 629.5 | 19.9366 | 629.5 | 13.9574 | 629.5 | 0.4526
|  | 629.8 | 20.1613 | 629.8 | 14.2111 | 629.8 | 0.4347
|  | 630.1 | 20.4039 | 630.1 | 14.4745 | 630.1 | 0.4255
|  | 630.4 | 20.6431 | 630.4 | 14.7479 | 630.4 | 0.4105
|  | 630.7 | 20.9019 | 630.7 | 15.0167 | 630.7 | 0.3946
|  | 631 | 21.1363 | 631 | 15.3058 | 631 | 0.3836
|  | 631.3 | 21.3951 | 631.3 | 15.6101 | 631.3 | 0.375
|  | 631.6 | 21.6766 | 631.6 | 15.9214 | 631.6 | 0.3616
|  | 631.9 | 21.9551 | 631.9 | 16.2452 | 631.9 | 0.3522
|  | 632.2 | 22.2413 | 632.2 | 16.5915 | 632.2 | 0.3417
|  | 632.5 | 22.5426 | 632.5 | 16.9432 | 632.5 | 0.3359
|  | 632.8 | 22.8767 | 632.8 | 17.3141 | 632.8 | 0.3216
|  | 633.1 | 23.1845 | 633.1 | 17.6884 | 633.1 | 0.3162
|  | 633.4 | 23.5304 | 633.4 | 18.0925 | 633.4 | 0.3082
|  | 633.7 | 23.8867 | 633.7 | 18.5074 | 633.7 | 0.2977
|  | 634 | 24.1972 | 634 | 18.9383 | 634 | 0.2923
|  | 634.3 | 24.5972 | 634.3 | 19.3733 | 634.3 | 0.2841
|  | 634.6 | 24.9332 | 634.6 | 19.8495 | 634.6 | 0.279
|  | 634.9 | 25.3181 | 634.9 | 20.3454 | 634.9 | 0.2676
|  | 635.2 | 25.7569 | 635.2 | 20.8953 | 635.2 | 0.2632
|  | 635.5 | 26.1644 | 635.5 | 21.4685 | 635.5 | 0.2556
|  | 635.8 | 26.6134 | 635.8 | 22.0569 | 635.8 | 0.2513
|  | 636.1 | 26.9893 | 636.1 | 22.6885 | 636.1 | 0.2488
|  | 636.4 | 27.434 | 636.4 | 23.3821 | 636.4 | 0.2397
|  | 636.7 | 27.9088 | 636.7 | 24.0869 | 636.7 | 0.2407
|  | 637 | 28.399 | 637 | 24.8431 | 637 | 0.2371
|  | 637.3 | 28.7933 | 637.3 | 25.6662 | 637.3 | 0.2358
|  | 637.6 | 29.302 | 637.6 | 26.5615 | 637.6 | 0.2276
|  | 637.9 | 29.6461 | 637.9 | 27.4565 | 637.9 | 0.2256
|  | 638.2 | 30.0214 | 638.2 | 28.3885 | 638.2 | 0.2224
|  | 638.5 | 30.488 | 638.5 | 29.3181 | 638.5 | 0.221
|  | 638.8 | 30.8175 | 638.8 | 30.1952 | 638.8 | 0.219
|  | 639.1 | 31.0502 | 639.1 | 30.7527 | 639.1 | 0.2174
|  | 639.4 | 31.156 | 639.4 | 31.0877 | 639.4 | 0.2121
|  | 639.7 | 31.2757 | 639.7 | 31.058 | 639.7 | 0.2168
|  | 640 | 31.2141 | 640 | 30.5856 | 640 | 0.2201
|  | 640.3 | 31.1617 | 640.3 | 29.8617 | 640.3 | 0.2228
|  | 640.6 | 31.0443 | 640.6 | 28.9939 | 640.6 | 0.2276
|  | 640.9 | 30.8017 | 640.9 | 28.0167 | 640.9 | 0.2294
|  | 641.2 | 30.3272 | 641.2 | 27.1094 | 641.2 | 0.225
|  | 641.5 | 29.9316 | 641.5 | 26.184 | 641.5 | 0.23
|  | 641.8 | 29.5578 | 641.8 | 25.3436 | 641.8 | 0.228
|  | 642.1 | 29.1497 | 642.1 | 24.5567 | 642.1 | 0.2394
|  | 642.4 | 28.7623 | 642.4 | 23.7919 | 642.4 | 0.2438
|  | 642.7 | 28.2529 | 642.7 | 23.077 | 642.7 | 0.2444
|  | 643 | 27.7954 | 643 | 22.4213 | 643 | 0.2453
|  | 643.3 | 27.3445 | 643.3 | 21.7835 | 643.3 | 0.2557
|  | 643.6 | 26.9238 | 643.6 | 21.2105 | 643.6 | 0.257
|  | 643.9 | 26.4951 | 643.9 | 20.6506 | 643.9 | 0.2622
|  | 644.2 | 26.0936 | 644.2 | 20.1244 | 644.2 | 0.2741
|  | 644.5 | 25.6895 | 644.5 | 19.6299 | 644.5 | 0.2751
|  | 644.8 | 25.27 | 644.8 | 19.162 | 644.8 | 0.2849
|  | 645.1 | 24.9144 | 645.1 | 18.7234 | 645.1 | 0.2932
|  | 645.4 | 24.5414 | 645.4 | 18.3027 | 645.4 | 0.2983
|  | 645.7 | 24.1727 | 645.7 | 17.8928 | 645.7 | 0.3
|  | 646 | 23.8489 | 646 | 17.5087 | 646 | 0.3173
|  | 646.3 | 23.5094 | 646.3 | 17.1414 | 646.3 | 0.3257
|  | 646.6 | 23.1872 | 646.6 | 16.7831 | 646.6 | 0.3293
|  | 646.9 | 22.8779 | 646.9 | 16.4347 | 646.9 | 0.3375
|  | 647.2 | 22.5775 | 647.2 | 16.108 | 647.2 | 0.3454
|  | 647.5 | 22.2915 | 647.5 | 15.7885 | 647.5 | 0.3614
|  | 647.8 | 22.0325 | 647.8 | 15.4821 | 647.8 | 0.3712
|  | 648.1 | 21.7436 | 648.1 | 15.1825 | 648.1 | 0.3846
|  | 648.4 | 21.4899 | 648.4 | 14.8945 | 648.4 | 0.3936
|  | 648.7 | 21.2172 | 648.7 | 14.6138 | 648.7 | 0.4095
|  | 649 | 20.9773 | 649 | 14.3479 | 649 | 0.4238
|  | 649.3 | 20.7399 | 649.3 | 14.0876 | 649.3 | 0.4399
|  | 649.6 | 20.4906 | 649.6 | 13.8339 | 649.6 | 0.4518
|  | 649.9 | 20.2716 | 649.9 | 13.5852 | 649.9 | 0.4666
|  | 650.2 | 20.0558 | 650.2 | 13.3428 | 650.2 | 0.4798
|  | 650.5 | 19.8317 | 650.5 | 13.1073 | 650.5 | 0.4977
|  | 650.8 | 19.6357 | 650.8 | 12.8865 | 650.8 | 0.5201
|  | 651.1 | 19.4192 | 651.1 | 12.6586 | 651.1 | 0.5293
|  | 651.4 | 19.2221 | 651.4 | 12.4407 | 651.4 | 0.5391
|  | 651.7 | 19.0374 | 651.7 | 12.2387 | 651.7 | 0.5633
|  | 652 | 18.8373 | 652 | 12.0381 | 652 | 0.5799
|  | 652.3 | 18.6598 | 652.3 | 11.8425 | 652.3 | 0.5998
|  | 652.6 | 18.4828 | 652.6 | 11.6449 | 652.6 | 0.6149
|  | 652.9 | 18.3065 | 652.9 | 11.451 | 652.9 | 0.6341
|  | 653.2 | 18.1396 | 653.2 | 11.2578 | 653.2 | 0.6459
|  | 653.5 | 17.9858 | 653.5 | 11.0883 | 653.5 | 0.6715
|  | 653.8 | 17.8147 | 653.8 | 10.9342 | 653.8 | 0.6923
|  | 654.1 | 17.66 | 654.1 | 10.7705 | 654.1 | 0.7103
|  | 654.4 | 17.5115 | 654.4 | 10.6072 | 654.4 | 0.7274
|  | 654.7 | 17.3618 | 654.7 | 10.4324 | 654.7 | 0.7496
|  | 655 | 17.2152 | 655 | 10.2721 | 655 | 0.7753
|  | 655.3 | 17.0664 | 655.3 | 10.0978 | 655.3 | 0.7924
|  | 655.6 | 16.9317 | 655.6 | 9.9334 | 655.6 | 0.8158
|  | 655.9 | 16.7976 | 655.9 | 9.7777 | 655.9 | 0.844
|  | 656.2 | 16.6703 | 656.2 | 9.6299 | 656.2 | 0.8663
|  | 656.5 | 16.5384 | 656.5 | 9.482 | 656.5 | 0.8801
|  | 656.8 | 16.4129 | 656.8 | 9.3394 | 656.8 | 0.9108
|  | 657.1 | 16.2879 | 657.1 | 9.2019 | 657.1 | 0.9344
|  | 657.4 | 16.1668 | 657.4 | 9.0682 | 657.4 | 0.955
|  | 657.7 | 16.0515 | 657.7 | 8.9344 | 657.7 | 0.9837
|  | 658 | 15.9348 | 658 | 8.7978 | 658 | 1.0091
|  | 658.3 | 15.8313 | 658.3 | 8.6741 | 658.3 | 1.0404
|  | 658.6 | 15.7178 | 658.6 | 8.5395 | 658.6 | 1.0722
|  | 658.9 | 15.6025 | 658.9 | 8.4079 | 658.9 | 1.0959
|  | 659.2 | 15.4968 | 659.2 | 8.2806 | 659.2 | 1.1249
|  | 659.5 | 15.4043 | 659.5 | 8.1612 | 659.5 | 1.1572
|  | 659.8 | 15.2947 | 659.8 | 8.0404 | 659.8 | 1.1911
|  | 660.1 | 15.1947 | 660.1 | 7.9151 | 660.1 | 1.2161
|  | 660.4 | 15.1022 | 660.4 | 7.7963 | 660.4 | 1.2434
|  | 660.7 | 15.0015 | 660.7 | 7.672 | 660.7 | 1.2621
|  | 661 | 14.9124 | 661 | 7.5658 | 661 | 1.3054
|  | 661.3 | 14.823 | 661.3 | 7.456 | 661.3 | 1.3387
|  | 661.6 | 14.7384 | 661.6 | 7.3464 | 661.6 | 1.3671
|  | 661.9 | 14.6556 | 661.9 | 7.2332 | 661.9 | 1.4009
|  | 662.2 | 14.5653 | 662.2 | 7.1253 | 662.2 | 1.4294
|  | 662.5 | 14.4813 | 662.5 | 7.0181 | 662.5 | 1.459
|  | 662.8 | 14.3982 | 662.8 | 6.9181 | 662.8 | 1.4941
|  | 663.1 | 14.3153 | 663.1 | 6.8145 | 663.1 | 1.5239
|  | 663.4 | 14.2437 | 663.4 | 6.7237 | 663.4 | 1.5608
|  | 663.7 | 14.1654 | 663.7 | 6.6215 | 663.7 | 1.5908
|  | 664 | 14.0869 | 664 | 6.5278 | 664 | 1.6285
|  | 664.3 | 14.0184 | 664.3 | 6.4345 | 664.3 | 1.6659
|  | 664.6 | 13.9465 | 664.6 | 6.3373 | 664.6 | 1.7012
|  | 664.9 | 13.8704 | 664.9 | 6.2422 | 664.9 | 1.7369
|  | 665.2 | 13.8085 | 665.2 | 6.1459 | 665.2 | 1.7707
|  | 665.5 | 13.742 | 665.5 | 6.0608 | 665.5 | 1.8113
|  | 665.8 | 13.6763 | 665.8 | 5.9753 | 665.8 | 1.8431
|  | 666.1 | 13.6142 | 666.1 | 5.8917 | 666.1 | 1.8803
|  | 666.4 | 13.5449 | 666.4 | 5.8028 | 666.4 | 1.9135
|  | 666.7 | 13.4846 | 666.7 | 5.7157 | 666.7 | 1.9479
|  | 667 | 13.4411 | 667 | 5.6374 | 667 | 1.9972
|  | 667.3 | 13.3841 | 667.3 | 5.5559 | 667.3 | 2.0402
|  | 667.6 | 13.3304 | 667.6 | 5.4717 | 667.6 | 2.084
|  | 667.9 | 13.2798 | 667.9 | 5.3936 | 667.9 | 2.1222
|  | 668.2 | 13.2327 | 668.2 | 5.3137 | 668.2 | 2.1791
|  | 668.5 | 13.1829 | 668.5 | 5.2279 | 668.5 | 2.2193
|  | 668.8 | 13.1322 | 668.8 | 5.1467 | 668.8 | 2.2635
|  | 669.1 | 13.0875 | 669.1 | 5.0662 | 669.1 | 2.3105
|  | 669.4 | 13.0418 | 669.4 | 4.9866 | 669.4 | 2.3588
|  | 669.7 | 13.0004 | 669.7 | 4.9174 | 669.7 | 2.406
|  | 670 | 12.9604 | 670 | 4.8398 | 670 | 2.4536
|  | 670.3 | 12.915 | 670.3 | 4.7659 | 670.3 | 2.5007
|  | 670.6 | 12.8786 | 670.6 | 4.698 | 670.6 | 2.5461
|  | 670.9 | 12.837 | 670.9 | 4.6235 | 670.9 | 2.597
|  | 671.2 | 12.7959 | 671.2 | 4.5606 | 671.2 | 2.6459
|  | 671.5 | 12.7647 | 671.5 | 4.485 | 671.5 | 2.6976
|  | 671.8 | 12.7271 | 671.8 | 4.4128 | 671.8 | 2.7444
|  | 672.1 | 12.6852 | 672.1 | 4.3434 | 672.1 | 2.7891
|  | 672.4 | 12.6527 | 672.4 | 4.2854 | 672.4 | 2.8381
|  | 672.7 | 12.6238 | 672.7 | 4.22 | 672.7 | 2.8927
|  | 673 | 12.5992 | 673 | 4.1531 | 673 | 2.943
|  | 673.3 | 12.5658 | 673.3 | 4.091 | 673.3 | 2.9957
|  | 673.6 | 12.5367 | 673.6 | 4.0374 | 673.6 | 3.0485
|  | 673.9 | 12.5065 | 673.9 | 3.9698 | 673.9 | 3.0978
|  | 674.2 | 12.4767 | 674.2 | 3.9074 | 674.2 | 3.1493
|  | 674.5 | 12.4521 | 674.5 | 3.85 | 674.5 | 3.1978
|  | 674.8 | 12.4195 | 674.8 | 3.7864 | 674.8 | 3.2552
|  | 675.1 | 12.3979 | 675.1 | 3.7401 | 675.1 | 3.3123
|  | 675.4 | 12.3691 | 675.4 | 3.6839 | 675.4 | 3.3618
|  | 675.7 | 12.3418 | 675.7 | 3.6355 | 675.7 | 3.4107
|  | 676 | 12.3181 | 676 | 3.5803 | 676 | 3.4684
|  | 676.3 | 12.2921 | 676.3 | 3.5158 | 676.3 | 3.5111
|  | 676.6 | 12.2834 | 676.6 | 3.4693 | 676.6 | 3.579
|  | 676.9 | 12.2735 | 676.9 | 3.4165 | 676.9 | 3.644
|  | 677.2 | 12.2648 | 677.2 | 3.3648 | 677.2 | 3.7041
|  | 677.5 | 12.2692 | 677.5 | 3.319 | 677.5 | 3.7799
|  | 677.8 | 12.2603 | 677.8 | 3.2728 | 677.8 | 3.8507
|  | 678.1 | 12.2552 | 678.1 | 3.2178 | 678.1 | 3.9186
|  | 678.4 | 12.2513 | 678.4 | 3.1594 | 678.4 | 3.9881
|  | 678.7 | 12.2516 | 678.7 | 3.1086 | 678.7 | 4.0504
|  | 679 | 12.2477 | 679 | 3.0572 | 679 | 4.1282
|  | 679.3 | 12.2421 | 679.3 | 3.0038 | 679.3 | 4.1951
|  | 679.6 | 12.2398 | 679.6 | 2.9505 | 679.6 | 4.2646
|  | 679.9 | 12.239 | 679.9 | 2.8985 | 679.9 | 4.3314
|  | 680.2 | 12.2376 | 680.2 | 2.8471 | 680.2 | 4.4005
|  | 680.5 | 12.2362 | 680.5 | 2.7965 | 680.5 | 4.4725
|  | 680.8 | 12.2336 | 680.8 | 2.7469 | 680.8 | 4.539
|  | 681.1 | 12.2403 | 681.1 | 2.6932 | 681.1 | 4.6119
|  | 681.4 | 12.2464 | 681.4 | 2.6505 | 681.4 | 4.6905
|  | 681.7 | 12.2441 | 681.7 | 2.6096 | 681.7 | 4.7678
|  | 682 | 12.2434 | 682 | 2.558 | 682 | 4.8322
|  | 682.3 | 12.2489 | 682.3 | 2.5235 | 682.3 | 4.9027
|  | 682.6 | 12.2525 | 682.6 | 2.4821 | 682.6 | 4.9715
|  | 682.9 | 12.2615 | 682.9 | 2.4444 | 682.9 | 5.0451
|  | 683.2 | 12.2657 | 683.2 | 2.4056 | 683.2 | 5.1212
|  | 683.5 | 12.2834 | 683.5 | 2.3713 | 683.5 | 5.2063
|  | 683.8 | 12.2883 | 683.8 | 2.33 | 683.8 | 5.2819
|  | 684.1 | 12.3034 | 684.1 | 2.2944 | 684.1 | 5.3583
|  | 684.4 | 12.3232 | 684.4 | 2.2644 | 684.4 | 5.4399
|  | 684.7 | 12.3261 | 684.7 | 2.2253 | 684.7 | 5.5086
|  | 685 | 12.3319 | 685 | 2.1838 | 685 | 5.5793
|  | 685.3 | 12.3382 | 685.3 | 2.157 | 685.3 | 5.6539
|  | 685.6 | 12.3548 | 685.6 | 2.1288 | 685.6 | 5.7255
|  | 685.9 | 12.3634 | 685.9 | 2.1014 | 685.9 | 5.8031
|  | 686.2 | 12.3841 | 686.2 | 2.0702 | 686.2 | 5.8798
|  | 686.5 | 12.4076 | 686.5 | 2.0422 | 686.5 | 5.9713
|  | 686.8 | 12.443 | 686.8 | 2.0052 | 686.8 | 6.0621
|  | 687.1 | 12.4719 | 687.1 | 1.9779 | 687.1 | 6.1565
|  | 687.4 | 12.5048 | 687.4 | 1.9505 | 687.4 | 6.2605
|  | 687.7 | 12.5526 | 687.7 | 1.9147 | 687.7 | 6.3664
|  | 688 | 12.5865 | 688 | 1.8843 | 688 | 6.4633
|  | 688.3 | 12.6223 | 688.3 | 1.8512 | 688.3 | 6.5618
|  | 688.6 | 12.6548 | 688.6 | 1.8015 | 688.6 | 6.665
|  | 688.9 | 12.7054 | 688.9 | 1.7678 | 688.9 | 6.7651
|  | 689.2 | 12.7439 | 689.2 | 1.7299 | 689.2 | 6.8692
|  | 689.5 | 12.7743 | 689.5 | 1.6886 | 689.5 | 6.9742
|  | 689.8 | 12.818 | 689.8 | 1.6471 | 689.8 | 7.0684
|  | 690.1 | 12.8603 | 690.1 | 1.6106 | 690.1 | 7.1753
|  | 690.4 | 12.9074 | 690.4 | 1.572 | 690.4 | 7.2747
|  | 690.7 | 12.9496 | 690.7 | 1.5361 | 690.7 | 7.3782
|  | 691 | 13.0018 | 691 | 1.5116 | 691 | 7.4896
|  | 691.3 | 13.0406 | 691.3 | 1.4731 | 691.3 | 7.592
|  | 691.6 | 13.0915 | 691.6 | 1.4509 | 691.6 | 7.6995
|  | 691.9 | 13.1353 | 691.9 | 1.4251 | 691.9 | 7.8067
|  | 692.2 | 13.1824 | 692.2 | 1.4045 | 692.2 | 7.9146
|  | 692.5 | 13.2247 | 692.5 | 1.3774 | 692.5 | 8.0179
|  | 692.8 | 13.276 | 692.8 | 1.3555 | 692.8 | 8.1214
|  | 693.1 | 13.3278 | 693.1 | 1.3361 | 693.1 | 8.2301
|  | 693.4 | 13.3843 | 693.4 | 1.3145 | 693.4 | 8.3459
|  | 693.7 | 13.4475 | 693.7 | 1.2883 | 693.7 | 8.461
|  | 694 | 13.5057 | 694 | 1.2607 | 694 | 8.583
|  | 694.3 | 13.5549 | 694.3 | 1.2447 | 694.3 | 8.7002
|  | 694.6 | 13.6085 | 694.6 | 1.2295 | 694.6 | 8.812
|  | 694.9 | 13.6544 | 694.9 | 1.2146 | 694.9 | 8.9177
|  | 695.2 | 13.7 | 695.2 | 1.2004 | 695.2 | 9.0233
|  | 695.5 | 13.758 | 695.5 | 1.1919 | 695.5 | 9.1279
|  | 695.8 | 13.8166 | 695.8 | 1.1819 | 695.8 | 9.2407
|  | 696.1 | 13.8698 | 696.1 | 1.1732 | 696.1 | 9.3561
|  | 696.4 | 13.93 | 696.4 | 1.1542 | 696.4 | 9.4725
|  | 696.7 | 14.0004 | 696.7 | 1.1346 | 696.7 | 9.5942
|  | 697 | 14.0824 | 697 | 1.1208 | 697 | 9.7307
|  | 697.3 | 14.1723 | 697.3 | 1.1164 | 697.3 | 9.8768
|  | 697.6 | 14.2564 | 697.6 | 1.0981 | 697.6 | 10.0201
|  | 697.9 | 14.3438 | 697.9 | 1.079 | 697.9 | 10.1626
|  | 698.2 | 14.4486 | 698.2 | 1.0651 | 698.2 | 10.321
|  | 698.5 | 14.5631 | 698.5 | 1.0501 | 698.5 | 10.4936
|  | 698.8 | 14.6747 | 698.8 | 1.0313 | 698.8 | 10.6655
|  | 699.1 | 14.7803 | 699.1 | 0.9987 | 699.1 | 10.8258
|  | 699.4 | 14.8932 | 699.4 | 0.9643 | 699.4 | 10.9902
|  | 699.7 | 15.0002 | 699.7 | 0.9349 | 699.7 | 11.1529
|  | 700 | 15.0955 | 700 | 0.8905 | 700 | 11.3108