## Responsivity
S116C Responsivity
|  | Wavelength (nm) | Responsivity (mA/W)
|  | 400 | 2.755411
|  | 405 | 3.23118
|  | 410 | 3.706164
|  | 415 | 4.180824
Product Raw Data |  | 420 | 4.660619
Compact Slim Photodiode Power Sensor, Si, 400 - 1100 nm, 50 mW |  | 425 | 5.144234
|  | 430 | 5.598248
Item # | S116C | 435 | 6.00325
DISCLAIMER: The data presented here are typical. Slight variations in performance data will occur from lot to lot. Please contact Technical Support with any questions regarding the use or reliability of this data. |  | 440 | 6.427975
|  | 445 | 6.945444
|  | 450 | 7.557681
|  | 455 | 8.231488
|  | 460 | 8.863772
|  | 465 | 9.353494
This data may be used in publications. However, please cite Thorlabs as the source. |  | 470 | 9.677713
|  | 475 | 9.844251
|  | 480 | 9.905885
Additional Information: |  | 485 | 9.922148
|  | 490 | 9.934661
|  | 495 | 9.975048
|  | 500 | 10.05286
|  | 505 | 10.1732
|  | 510 | 10.34542
|  | 515 | 10.57758
|  | 520 | 10.86845
|  | 525 | 11.2118
|  | 530 | 11.59067
|  | 535 | 11.98058
|  | 540 | 12.33759
|  | 545 | 12.618
|  | 550 | 12.7986
|  | 555 | 12.86788
|  | 560 | 12.84078
|  | 565 | 12.7421
|  | 570 | 12.60978
|  | 575 | 12.48577
|  | 580 | 12.41485
|  | 585 | 12.43707
|  | 590 | 12.57082
|  | 595 | 12.82256
|  | 600 | 13.173
|  | 605 | 13.59589
|  | 610 | 14.06325
|  | 615 | 14.54689
|  | 620 | 15.01988
|  | 625 | 15.46066
|  | 630 | 15.86818
|  | 635 | 16.25279
|  | 640 | 16.65024
|  | 645 | 17.10534
|  | 650 | 17.67398
|  | 655 | 18.41537
|  | 660 | 19.39108
|  | 665 | 20.66
|  | 670 | 22.26809
|  | 675 | 24.23766
|  | 680 | 26.50959
|  | 685 | 28.99363
|  | 690 | 31.55658
|  | 695 | 34.06507
|  | 700 | 36.42808
|  | 705 | 38.58121
|  | 710 | 40.52414
|  | 715 | 42.27473
|  | 720 | 43.85957
|  | 725 | 45.30691
|  | 730 | 46.64292
|  | 735 | 47.89119
|  | 740 | 49.06705
|  | 745 | 50.18201
|  | 750 | 51.24045
|  | 755 | 52.24455
|  | 760 | 53.19468
|  | 765 | 54.09156
|  | 770 | 54.93926
|  | 775 | 55.74138
|  | 780 | 56.49631
|  | 785 | 57.20232
|  | 790 | 57.86243
|  | 795 | 58.48082
|  | 800 | 59.06156
|  | 805 | 59.60764
|  | 810 | 60.11788
|  | 815 | 60.59024
|  | 820 | 61.02341
|  | 825 | 61.4166
|  | 830 | 61.77029
|  | 835 | 62.08665
|  | 840 | 62.37341
|  | 845 | 62.63788
|  | 850 | 62.87994
|  | 855 | 63.09752
|  | 860 | 63.28784
|  | 865 | 63.44983
|  | 870 | 63.58983
|  | 875 | 63.714
|  | 880 | 63.82033
|  | 885 | 63.90584
|  | 890 | 63.97159
|  | 895 | 64.02126
|  | 900 | 64.06482
|  | 905 | 64.10979
|  | 910 | 64.14762
|  | 915 | 64.16842
|  | 920 | 64.17304
|  | 925 | 64.16404
|  | 930 | 64.14004
|  | 935 | 64.09811
|  | 940 | 64.03312
|  | 945 | 63.93864
|  | 950 | 63.80519
|  | 955 | 63.62278
|  | 960 | 63.38245
|  | 965 | 63.07314
|  | 970 | 62.67468
|  | 975 | 62.16506
|  | 980 | 61.52423
|  | 985 | 60.7319
|  | 990 | 59.76481
|  | 995 | 58.5992
|  | 1000 | 57.21219
|  | 1005 | 55.5809
|  | 1010 | 53.68159
|  | 1015 | 51.49461
|  | 1020 | 49.01759
|  | 1025 | 46.26017
|  | 1030 | 43.26255
|  | 1035 | 40.07379
|  | 1040 | 36.74785
|  | 1045 | 33.344
|  | 1050 | 29.93805
|  | 1055 | 26.61922
|  | 1060 | 23.51408
|  | 1065 | 20.74023
|  | 1070 | 18.34209
|  | 1075 | 16.32358
|  | 1080 | 14.59955
|  | 1085 | 13.07304
|  | 1090 | 11.68873
|  | 1095 | 10.40114
|  | 1100 | 9.162213