## Responsivity
S120C Responsivity
|  | Wavelength (nm) | Responsivity (mA/W)
|  | 400 | 22.22292
|  | 405 | 22.77137
|  | 410 | 23.29455
|  | 415 | 23.77271
Product Raw Data |  | 420 | 24.20838
S120C Responsivity |  | 425 | 24.61039
|  | 430 | 24.99048
Item # | S120C | 435 | 25.35691
DISCLAIMER: The data presented here are typical. Slight variations in performance data will occur from lot to lot. Please contact Technical Support with any questions regarding the use or reliability of this data. |  | 440 | 25.70098
|  | 445 | 26.01537
|  | 450 | 26.31522
|  | 455 | 26.61524
|  | 460 | 26.90603
|  | 465 | 27.17678
This data may be used in publications. However, please cite Thorlabs as the source. |  | 470 | 27.43527
|  | 475 | 27.69095
|  | 480 | 27.94135
Additional Information: |  | 485 | 28.18324
|  | 490 | 28.42224
|  | 495 | 28.6634
|  | 500 | 28.90072
|  | 505 | 29.12758
|  | 510 | 29.3461
|  | 515 | 29.55957
|  | 520 | 29.76752
|  | 525 | 29.96927
|  | 530 | 30.16711
|  | 535 | 30.36297
|  | 540 | 30.55415
|  | 545 | 30.73822
|  | 550 | 30.91809
|  | 555 | 31.09698
|  | 560 | 31.27384
|  | 565 | 31.44774
|  | 570 | 31.62251
|  | 575 | 31.80082
|  | 580 | 31.97617
|  | 585 | 32.14184
|  | 590 | 32.29965
|  | 595 | 32.45357
|  | 600 | 32.60792
|  | 605 | 32.76573
|  | 610 | 32.92459
|  | 615 | 33.08151
|  | 620 | 33.23657
|  | 625 | 33.39039
|  | 630 | 33.54264
|  | 635 | 33.69351
|  | 640 | 33.84602
|  | 645 | 34.00262
|  | 650 | 34.16036
|  | 655 | 34.31603
|  | 660 | 34.47063
|  | 665 | 34.6255
|  | 670 | 34.7791
|  | 675 | 34.93031
|  | 680 | 35.08255
|  | 685 | 35.2403
|  | 690 | 35.4076
|  | 695 | 35.5869
|  | 700 | 35.77459
|  | 705 | 35.96663
|  | 710 | 36.16314
|  | 715 | 36.36558
|  | 720 | 36.57643
|  | 725 | 36.79705
|  | 730 | 37.023
|  | 735 | 37.24945
|  | 740 | 37.47566
|  | 745 | 37.70254
|  | 750 | 37.93346
|  | 755 | 38.17164
|  | 760 | 38.41735
|  | 765 | 38.66922
|  | 770 | 38.92219
|  | 775 | 39.17165
|  | 780 | 39.4183
|  | 785 | 39.66423
|  | 790 | 39.91184
|  | 795 | 40.16254
|  | 800 | 40.41371
|  | 805 | 40.66243
|  | 810 | 40.90885
|  | 815 | 41.15428
|  | 820 | 41.40181
|  | 825 | 41.65474
|  | 830 | 41.91554
|  | 835 | 42.18412
|  | 840 | 42.45099
|  | 845 | 42.70817
|  | 850 | 42.96318
|  | 855 | 43.22347
|  | 860 | 43.48093
|  | 865 | 43.7271
|  | 870 | 43.9679
|  | 875 | 44.21153
|  | 880 | 44.46114
|  | 885 | 44.71467
|  | 890 | 44.95435
|  | 895 | 45.1633
|  | 900 | 45.3437
|  | 905 | 45.50524
|  | 910 | 45.66834
|  | 915 | 45.85312
|  | 920 | 46.0677
|  | 925 | 46.31054
|  | 930 | 46.55357
|  | 935 | 46.76878
|  | 940 | 46.95509
|  | 945 | 47.11588
|  | 950 | 47.2455
|  | 955 | 47.3334
|  | 960 | 47.3583
|  | 965 | 47.30108
|  | 970 | 47.16177
|  | 975 | 46.9411
|  | 980 | 46.62336
|  | 985 | 46.18961
|  | 990 | 45.62436
|  | 995 | 44.91171
|  | 1000 | 44.03059
|  | 1005 | 42.96018
|  | 1010 | 41.68563
|  | 1015 | 40.19609
|  | 1020 | 38.49069
|  | 1025 | 36.5738
|  | 1030 | 34.46054
|  | 1035 | 32.17398
|  | 1040 | 29.75811
|  | 1045 | 27.25417
|  | 1050 | 24.67156
|  | 1055 | 22.04691
|  | 1060 | 19.55754
|  | 1065 | 17.37831
|  | 1070 | 15.5337
|  | 1075 | 13.99003
|  | 1080 | 12.63145
|  | 1085 | 11.35059
|  | 1090 | 10.15608
|  | 1095 | 9.068978
|  | 1100 | 8.043881