## Transmission
SL50-3P Transmittance
|  | Wavelength (nm) | % Transmittance
|  | 800 | 92.22783
|  | 802 | 92.38092
|  | 804 | 92.52141
|  | 806 | 92.6495
Product Raw Data |  | 808 | 92.75283
Scan Lens for Three-Photon Laser Scanning Microscopy |  | 810 | 92.84015
|  | 812 | 93.05763
Item # | SL50-3P | 814 | 93.24887
DISCLAIMER: The data presented here are typical. Slight variations in performance data will occur from lot to lot. Please contact Technical Support with any questions regarding the use or reliability of this data. |  | 816 | 93.40631
|  | 818 | 93.53911
|  | 820 | 93.6293
|  | 822 | 93.72497
|  | 824 | 93.77425
|  | 826 | 93.80399
This data may be used in publications. However, please cite Thorlabs as the source. |  | 828 | 93.79958
|  | 830 | 93.78496
|  | 832 | 93.76256
Additional Information: |  | 834 | 93.73849
|  | 836 | 93.68707
|  | 838 | 93.60194
|  | 840 | 93.51014
|  | 842 | 93.41266
|  | 844 | 93.28973
|  | 846 | 93.15646
|  | 848 | 93.03027
|  | 850 | 92.90112
|  | 852 | 92.76137
|  | 854 | 92.6088
|  | 856 | 92.45526
|  | 858 | 92.29584
|  | 860 | 92.14278
|  | 862 | 91.99263
|  | 864 | 91.83592
|  | 866 | 91.68136
|  | 868 | 91.52017
|  | 870 | 91.35802
|  | 872 | 91.17754
|  | 874 | 90.9984
|  | 876 | 90.82868
|  | 878 | 90.65429
|  | 880 | 90.5067
|  | 882 | 90.34081
|  | 884 | 90.19954
|  | 886 | 90.05582
|  | 888 | 89.91679
|  | 890 | 89.79522
|  | 892 | 89.66317
|  | 894 | 89.56163
|  | 896 | 89.47205
|  | 898 | 89.37788
|  | 900 | 89.29963
|  | 902 | 89.19829
|  | 904 | 89.12765
|  | 906 | 89.04589
|  | 908 | 88.97205
|  | 910 | 88.88553
|  | 912 | 88.81972
|  | 914 | 88.77449
|  | 916 | 88.72305
|  | 918 | 88.67432
|  | 920 | 88.63317
|  | 922 | 88.59026
|  | 924 | 88.57619
|  | 926 | 88.55126
|  | 928 | 88.53661
|  | 930 | 88.51669
|  | 932 | 88.49665
|  | 934 | 88.48534
|  | 936 | 88.47983
|  | 938 | 88.46417
|  | 940 | 88.45597
|  | 942 | 88.46219
|  | 944 | 88.46564
|  | 946 | 88.46503
|  | 948 | 88.48733
|  | 950 | 88.512
|  | 952 | 88.51574
|  | 954 | 88.56157
|  | 956 | 88.59014
|  | 958 | 88.616
|  | 960 | 88.65484
|  | 962 | 88.68323
|  | 964 | 88.72361
|  | 966 | 88.77584
|  | 968 | 88.81988
|  | 970 | 88.85911
|  | 972 | 88.91796
|  | 974 | 88.99071
|  | 976 | 89.04603
|  | 978 | 89.08909
|  | 980 | 89.1564
|  | 982 | 89.20206
|  | 984 | 89.24089
|  | 986 | 89.26126
|  | 988 | 89.2974
|  | 990 | 89.3366
|  | 992 | 89.36196
|  | 994 | 89.37771
|  | 996 | 89.41269
|  | 998 | 89.46362
|  | 1000 | 89.49983
|  | 1002 | 89.5113
|  | 1004 | 89.59456
|  | 1006 | 89.65195
|  | 1008 | 89.74121
|  | 1010 | 89.78867
|  | 1012 | 89.8531
|  | 1014 | 89.93602
|  | 1016 | 90.00661
|  | 1018 | 90.06665
|  | 1020 | 90.10934
|  | 1022 | 90.18182
|  | 1024 | 90.26199
|  | 1026 | 90.28999
|  | 1028 | 90.35575
|  | 1030 | 90.39808
|  | 1032 | 90.45166
|  | 1034 | 90.51597
|  | 1036 | 90.55792
|  | 1038 | 90.61571
|  | 1040 | 90.67841
|  | 1042 | 90.72945
|  | 1044 | 90.77618
|  | 1046 | 90.81642
|  | 1048 | 90.8725
|  | 1050 | 90.91936
|  | 1052 | 90.97839
|  | 1054 | 91.0382
|  | 1056 | 91.06863
|  | 1058 | 91.11635
|  | 1060 | 91.13966
|  | 1062 | 91.16304
|  | 1064 | 91.18671
|  | 1066 | 91.21017
|  | 1068 | 91.2606
|  | 1070 | 91.27345
|  | 1072 | 91.31269
|  | 1074 | 91.34347
|  | 1076 | 91.35574
|  | 1078 | 91.37472
|  | 1080 | 91.37936
|  | 1082 | 91.4121
|  | 1084 | 91.43151
|  | 1086 | 91.44163
|  | 1088 | 91.45753
|  | 1090 | 91.46969
|  | 1092 | 91.48764
|  | 1094 | 91.4673
|  | 1096 | 91.46377
|  | 1098 | 91.47238
|  | 1100 | 91.49015
|  | 1102 | 91.49868
|  | 1104 | 91.49877
|  | 1106 | 91.49235
|  | 1108 | 91.49873
|  | 1110 | 91.51338
|  | 1112 | 91.49865
|  | 1114 | 91.49574
|  | 1116 | 91.50583
|  | 1118 | 91.51229
|  | 1120 | 91.52132
|  | 1122 | 91.50613
|  | 1124 | 91.50812
|  | 1126 | 91.50237
|  | 1128 | 91.49309
|  | 1130 | 91.49832
|  | 1132 | 91.48825
|  | 1134 | 91.47138
|  | 1136 | 91.45105
|  | 1138 | 91.43996
|  | 1140 | 91.41093
|  | 1142 | 91.37082
|  | 1144 | 91.36126
|  | 1146 | 91.34056
|  | 1148 | 91.31258
|  | 1150 | 91.29926
|  | 1152 | 91.27175
|  | 1154 | 91.22877
|  | 1156 | 91.21542
|  | 1158 | 91.20119
|  | 1160 | 91.16456
|  | 1162 | 91.14406
|  | 1164 | 91.13286
|  | 1166 | 91.10508
|  | 1168 | 91.0768
|  | 1170 | 91.0572
|  | 1172 | 91.02825
|  | 1174 | 90.99364
|  | 1176 | 90.97325
|  | 1178 | 90.95563
|  | 1180 | 90.93124
|  | 1182 | 90.92465
|  | 1184 | 90.92709
|  | 1186 | 90.90326
|  | 1188 | 90.8783
|  | 1190 | 90.85989
|  | 1192 | 90.84867
|  | 1194 | 90.83821
|  | 1196 | 90.83414
|  | 1198 | 90.82356
|  | 1200 | 90.80281
|  | 1202 | 90.79055
|  | 1204 | 90.76737
|  | 1206 | 90.74234
|  | 1208 | 90.7407
|  | 1210 | 90.74133
|  | 1212 | 90.73915
|  | 1214 | 90.73609
|  | 1216 | 90.70339
|  | 1218 | 90.68757
|  | 1220 | 90.67548
|  | 1222 | 90.65694
|  | 1224 | 90.6449
|  | 1226 | 90.63072
|  | 1228 | 90.60568
|  | 1230 | 90.58241
|  | 1232 | 90.56383
|  | 1234 | 90.52425
|  | 1236 | 90.49717
|  | 1238 | 90.50853
|  | 1240 | 90.5097
|  | 1242 | 90.4874
|  | 1244 | 90.48074
|  | 1246 | 90.4608
|  | 1248 | 90.45322
|  | 1250 | 90.45197
|  | 1252 | 90.4565
|  | 1254 | 90.44246
|  | 1256 | 90.4485
|  | 1258 | 90.45703
|  | 1260 | 90.44853
|  | 1262 | 90.43362
|  | 1264 | 90.43823
|  | 1266 | 90.46516
|  | 1268 | 90.47944
|  | 1270 | 90.4861
|  | 1272 | 90.4917
|  | 1274 | 90.49175
|  | 1276 | 90.50273
|  | 1278 | 90.52897
|  | 1280 | 90.53618
|  | 1282 | 90.54003
|  | 1284 | 90.55001
|  | 1286 | 90.5853
|  | 1288 | 90.57784
|  | 1290 | 90.60928
|  | 1292 | 90.65097
|  | 1294 | 90.66976
|  | 1296 | 90.69359
|  | 1298 | 90.71964
|  | 1300 | 90.72963
|  | 1302 | 90.73324
|  | 1304 | 90.75616
|  | 1306 | 90.7803
|  | 1308 | 90.79214
|  | 1310 | 90.81435
|  | 1312 | 90.8023
|  | 1314 | 90.81343
|  | 1316 | 90.83921
|  | 1318 | 90.84149
|  | 1320 | 90.86093
|  | 1322 | 90.87131
|  | 1324 | 90.89938
|  | 1326 | 90.92732
|  | 1328 | 90.95254
|  | 1330 | 90.95069
|  | 1332 | 90.96944
|  | 1334 | 91.00762
|  | 1336 | 91.01246
|  | 1338 | 91.03298
|  | 1340 | 91.05893
|  | 1342 | 91.06633
|  | 1344 | 91.09864
|  | 1346 | 91.11508
|  | 1348 | 91.14417
|  | 1350 | 91.16467
|  | 1352 | 91.20043
|  | 1354 | 91.22923
|  | 1356 | 91.25794
|  | 1358 | 91.30727
|  | 1360 | 91.33468
|  | 1362 | 91.3511
|  | 1364 | 91.40355
|  | 1366 | 91.42811
|  | 1368 | 91.46848
|  | 1370 | 91.498
|  | 1372 | 91.52115
|  | 1374 | 91.54038
|  | 1376 | 91.5543
|  | 1378 | 91.54874
|  | 1380 | 91.52783
|  | 1382 | 91.53188
|  | 1384 | 91.52901
|  | 1386 | 91.50611
|  | 1388 | 91.47685
|  | 1390 | 91.44777
|  | 1392 | 91.39808
|  | 1394 | 91.35655
|  | 1396 | 91.32225
|  | 1398 | 91.28794
|  | 1400 | 91.25647
|  | 1402 | 91.22799
|  | 1404 | 91.1978
|  | 1406 | 91.17232
|  | 1408 | 91.15179
|  | 1410 | 91.15772
|  | 1412 | 91.17625
|  | 1414 | 91.20247
|  | 1416 | 91.22753
|  | 1418 | 91.25794
|  | 1420 | 91.30903
|  | 1422 | 91.34876
|  | 1424 | 91.39254
|  | 1426 | 91.46579
|  | 1428 | 91.5541
|  | 1430 | 91.60237
|  | 1432 | 91.65293
|  | 1434 | 91.68809
|  | 1436 | 91.74049
|  | 1438 | 91.8118
|  | 1440 | 91.87419
|  | 1442 | 91.91739
|  | 1444 | 91.97851
|  | 1446 | 92.05092
|  | 1448 | 92.10212
|  | 1450 | 92.13829
|  | 1452 | 92.21254
|  | 1454 | 92.29513
|  | 1456 | 92.35426
|  | 1458 | 92.39344
|  | 1460 | 92.42253
|  | 1462 | 92.45187
|  | 1464 | 92.49559
|  | 1466 | 92.531
|  | 1468 | 92.5695
|  | 1470 | 92.60352
|  | 1472 | 92.64877
|  | 1474 | 92.6838
|  | 1476 | 92.7209
|  | 1478 | 92.7608
|  | 1480 | 92.81088
|  | 1482 | 92.86149
|  | 1484 | 92.90485
|  | 1486 | 92.95405
|  | 1488 | 93.01084
|  | 1490 | 93.0389
|  | 1492 | 93.06619
|  | 1494 | 93.08543
|  | 1496 | 93.1178
|  | 1498 | 93.12949
|  | 1500 | 93.16652
|  | 1502 | 93.1835
|  | 1504 | 93.20866
|  | 1506 | 93.238
|  | 1508 | 93.23176
|  | 1510 | 93.23809
|  | 1512 | 93.24837
|  | 1514 | 93.26299
|  | 1516 | 93.29426
|  | 1518 | 93.29868
|  | 1520 | 93.31651
|  | 1522 | 93.32437
|  | 1524 | 93.33983
|  | 1526 | 93.34387
|  | 1528 | 93.35582
|  | 1530 | 93.38129
|  | 1532 | 93.39062
|  | 1534 | 93.42004
|  | 1536 | 93.43319
|  | 1538 | 93.43433
|  | 1540 | 93.43268
|  | 1542 | 93.44425
|  | 1544 | 93.43885
|  | 1546 | 93.44657
|  | 1548 | 93.43434
|  | 1550 | 93.41905
|  | 1552 | 93.41741
|  | 1554 | 93.40754
|  | 1556 | 93.40115
|  | 1558 | 93.38222
|  | 1560 | 93.36182
|  | 1562 | 93.34979
|  | 1564 | 93.3224
|  | 1566 | 93.30229
|  | 1568 | 93.28707
|  | 1570 | 93.2682
|  | 1572 | 93.25777
|  | 1574 | 93.25519
|  | 1576 | 93.24988
|  | 1578 | 93.22635
|  | 1580 | 93.22098
|  | 1582 | 93.18846
|  | 1584 | 93.1886
|  | 1586 | 93.18213
|  | 1588 | 93.16133
|  | 1590 | 93.13134
|  | 1592 | 93.12204
|  | 1594 | 93.09666
|  | 1596 | 93.07489
|  | 1598 | 93.05246
|  | 1600 | 93.01923
|  | 1602 | 92.97233
|  | 1604 | 92.95672
|  | 1606 | 92.92019
|  | 1608 | 92.88172
|  | 1610 | 92.85937
|  | 1612 | 92.82295
|  | 1614 | 92.76175
|  | 1616 | 92.74243
|  | 1618 | 92.6957
|  | 1620 | 92.64927
|  | 1622 | 92.63272
|  | 1624 | 92.59334
|  | 1626 | 92.54531
|  | 1628 | 92.49175
|  | 1630 | 92.44452
|  | 1632 | 92.39073
|  | 1634 | 92.35833
|  | 1636 | 92.32632
|  | 1638 | 92.26392
|  | 1640 | 92.20443
|  | 1642 | 92.15517
|  | 1644 | 92.07334
|  | 1646 | 92.00254
|  | 1648 | 91.96048
|  | 1650 | 91.8908
|  | 1652 | 91.83168
|  | 1654 | 91.77182
|  | 1656 | 91.69591
|  | 1658 | 91.64155
|  | 1660 | 91.59197
|  | 1662 | 91.51322
|  | 1664 | 91.45951
|  | 1666 | 91.39878
|  | 1668 | 91.33271
|  | 1670 | 91.28027
|  | 1672 | 91.2131
|  | 1674 | 91.14247
|  | 1676 | 91.07472
|  | 1678 | 91.03659
|  | 1680 | 90.9686
|  | 1682 | 90.88373
|  | 1684 | 90.82786
|  | 1686 | 90.75502
|  | 1688 | 90.67945
|  | 1690 | 90.63579
|  | 1692 | 90.55366
|  | 1694 | 90.47758
|  | 1696 | 90.39776
|  | 1698 | 90.30453
|  | 1700 | 90.2129
|  | 1702 | 90.13234
|  | 1704 | 90.05661
|  | 1706 | 89.96138
|  | 1708 | 89.86511
|  | 1710 | 89.77633
|  | 1712 | 89.66716
|  | 1714 | 89.58443
|  | 1716 | 89.49755
|  | 1718 | 89.4383
|  | 1720 | 89.3602
|  | 1722 | 89.26895
|  | 1724 | 89.17206
|  | 1726 | 89.07463
|  | 1728 | 88.98806
|  | 1730 | 88.92381
|  | 1732 | 88.83851
|  | 1734 | 88.74677
|  | 1736 | 88.64574
|  | 1738 | 88.53746
|  | 1740 | 88.43045
|  | 1742 | 88.34325
|  | 1744 | 88.23247
|  | 1746 | 88.12736
|  | 1748 | 88.04049
|  | 1750 | 87.94091
|  | 1752 | 87.83692
|  | 1754 | 87.72125
|  | 1756 | 87.62919
|  | 1758 | 87.54997
|  | 1760 | 87.46109
|  | 1762 | 87.34077
|  | 1764 | 87.22632
|  | 1766 | 87.11554
|  | 1768 | 87.03868
|  | 1770 | 86.93705
|  | 1772 | 86.81231
|  | 1774 | 86.71381
|  | 1776 | 86.61221
|  | 1778 | 86.48837
|  | 1780 | 86.35191
|  | 1782 | 86.22352
|  | 1784 | 86.12447
|  | 1786 | 86.03003
|  | 1788 | 85.90575
|  | 1790 | 85.77863
|  | 1792 | 85.70487
|  | 1794 | 85.65441
|  | 1796 | 85.57162
|  | 1798 | 85.51069
|  | 1800 | 85.44332

## Axial Color Correction
SL50-3P Axial Color Correction
|  | Wavelength (nm) | Axial Focal Shift (mm)
Theoretical
|  | 680 | -0.00793
|  | 687.67 | -0.00717
|  | 695.33 | -0.00644
|  | 703 | -0.00574
Product Raw Data |  | 710.67 | -0.00508
Scan Lens for Three-Photon Laser Scanning Microscopy |  | 718.33 | -0.00445
|  | 726 | -0.00385
Item # | SL50-3P | 733.67 | -0.0033
DISCLAIMER: The data presented here are typical. Slight variations in performance data will occur from lot to lot. Please contact Technical Support with any questions regarding the use or reliability of this data. |  | 741.33 | -0.00277
|  | 749 | -0.00229
|  | 756.67 | -0.00184
|  | 764.33 | -0.00143
|  | 772 | -0.00105
|  | 779.67 | -0.00071709
This data may be used in publications. However, please cite Thorlabs as the source. |  | 787.33 | -0.00041636
|  | 795 | -0.0001524
|  | 802.67 | 7.493e-05
Additional Information: |  | 810.33 | 0.00026585
|  | 818 | 0.00042057
|  | 825.67 | 0.00053937
|  | 833.33 | 0.00062252
|  | 841 | 0.00067032
|  | 848.67 | 0.00068309
|  | 856.33 | 0.00066116
|  | 864 | 0.00060486
|  | 871.67 | 0.00051454
|  | 879.33 | 0.00039057
|  | 887 | 0.00023328
|  | 894.67 | 4.305e-05
|  | 900 | 0
|  | 908.33 | -0.00026812
|  | 916.67 | -0.00057399
|  | 925 | -0.00091715
|  | 933.33 | -0.0013
|  | 941.67 | -0.00171
|  | 950 | -0.00217
|  | 958.33 | -0.00265
|  | 966.67 | -0.00318
|  | 975 | -0.00373
|  | 983.33 | -0.00433
|  | 991.67 | -0.00495
|  | 1000 | -0.00561
|  | 1008.33 | -0.0063
|  | 1016.67 | -0.00703
|  | 1025 | -0.00778
|  | 1033.33 | -0.00857
|  | 1041.67 | -0.00939
|  | 1050 | -0.01025
|  | 1058.33 | -0.01113
|  | 1066.67 | -0.01204
|  | 1075 | -0.01299
|  | 1083.33 | -0.01396
|  | 1091.67 | -0.01497
|  | 1100 | -0.016
|  | 1108.33 | -0.01706
|  | 1116.67 | -0.01815
|  | 1125 | -0.01927
|  | 1133.33 | -0.02042
|  | 1141.67 | -0.0216
|  | 1150 | -0.0228
|  | 1158.33 | -0.02403
|  | 1166.67 | -0.02529
|  | 1175 | -0.02658
|  | 1183.33 | -0.0279
|  | 1191.67 | -0.02924
|  | 1200 | -0.03061
|  | 1208.33 | -0.032
|  | 1216.67 | -0.03342
|  | 1225 | -0.03487
|  | 1233.33 | -0.03634
|  | 1241.67 | -0.03784
|  | 1250 | -0.03937
|  | 1258.33 | -0.04092
|  | 1266.67 | -0.04249
|  | 1275 | -0.0441
|  | 1283.33 | -0.04572
|  | 1291.67 | -0.04737
|  | 1300 | -0.04905
|  | 1308.33 | -0.05075
|  | 1316.67 | -0.05248
|  | 1325 | -0.05423
|  | 1333.33 | -0.05601
|  | 1341.67 | -0.05781
|  | 1350 | -0.05964
|  | 1358.33 | -0.06149
|  | 1366.67 | -0.06336
|  | 1375 | -0.06526
|  | 1383.33 | -0.06718
|  | 1391.67 | -0.06913
|  | 1400 | -0.0711
|  | 1408.33 | -0.0731
|  | 1416.67 | -0.07512
|  | 1425 | -0.07716
|  | 1433.33 | -0.07923
|  | 1441.67 | -0.08132
|  | 1450 | -0.08344
|  | 1458.33 | -0.08557
|  | 1466.67 | -0.08774
|  | 1475 | -0.08992
|  | 1483.33 | -0.09214
|  | 1491.67 | -0.09437
|  | 1500 | -0.09663
|  | 1508.33 | -0.09891
|  | 1516.67 | -0.10122
|  | 1525 | -0.10355
|  | 1533.33 | -0.1059
|  | 1541.67 | -0.10828
|  | 1550 | -0.11068
|  | 1558.33 | -0.1131
|  | 1566.67 | -0.11555
|  | 1575 | -0.11802
|  | 1583.33 | -0.12052
|  | 1591.67 | -0.12304
|  | 1600 | -0.12558
|  | 1608.33 | -0.12815
|  | 1616.67 | -0.13074
|  | 1625 | -0.13336
|  | 1633.33 | -0.136
|  | 1641.67 | -0.13866
|  | 1650 | -0.14135
|  | 1658.33 | -0.14406
|  | 1666.67 | -0.1468
|  | 1675 | -0.14956
|  | 1683.33 | -0.15234
|  | 1691.67 | -0.15515
|  | 1700 | -0.15798
|  | 1708.33 | -0.16084
|  | 1716.67 | -0.16372
|  | 1725 | -0.16663
|  | 1733.33 | -0.16956
|  | 1741.67 | -0.17252
|  | 1750 | -0.1755
|  | 1758.33 | -0.1785
|  | 1766.67 | -0.18153
|  | 1775 | -0.18458
|  | 1783.33 | -0.18766
|  | 1791.67 | -0.19077
|  | 1800 | -0.1939
|  | 1808.33 | -0.19705
|  | 1816.67 | -0.20023
|  | 1825 | -0.20343
|  | 1833.33 | -0.20666
|  | 1841.67 | -0.20992
|  | 1850 | -0.2132
|  | 1858.33 | -0.2165
|  | 1866.67 | -0.21984
|  | 1875 | -0.22319
|  | 1883.33 | -0.22658
|  | 1891.67 | -0.22999
|  | 1900 | -0.23342

## Spot Size
SL50-3P Spot Size
|  | Scan Angle (°) | Spot Diameter (mm)
|  |  | 900 nm | 1100 nm | 1300 nm | 1600 nm | 1900 nm
|  | -11.5 | 0.03357 | 0.03385 | 0.03567 | 0.03894 | 0.04391
|  | -11.04 | 0.03413 | 0.03447 | 0.03563 | 0.03859 | 0.04311
|  | -10.58 | 0.0335 | 0.03419 | 0.03513 | 0.03781 | 0.04212
|  | -10.12 | 0.03239 | 0.03305 | 0.0343 | 0.03687 | 0.04111
Product Raw Data |  | -9.66 | 0.03089 | 0.03178 | 0.03293 | 0.03565 | 0.03999
Scan Lens for Three-Photon Laser Scanning Microscopy |  | -9.2 | 0.02906 | 0.0303 | 0.03163 | 0.03448 | 0.03896
|  | -8.74 | 0.02736 | 0.02869 | 0.0302 | 0.03323 | 0.03797
Item # | SL50-3P | -8.28 | 0.0256 | 0.02717 | 0.02885 | 0.03209 | 0.03706
DISCLAIMER: The data presented here are typical. Slight variations in performance data will occur from lot to lot. Please contact Technical Support with any questions regarding the use or reliability of this data. |  | -7.82 | 0.02397 | 0.02571 | 0.02753 | 0.031 | 0.03626
|  | -7.36 | 0.02243 | 0.02435 | 0.02637 | 0.03008 | 0.03565
|  | -6.9 | 0.02105 | 0.02317 | 0.02531 | 0.02937 | 0.0351
|  | -6.44 | 0.01986 | 0.02216 | 0.02448 | 0.02848 | 0.0347
|  | -5.98 | 0.01851 | 0.021 | 0.02354 | 0.02805 | 0.03449
|  | -5.52 | 0.01792 | 0.02016 | 0.02276 | 0.02749 | 0.03433
This data may be used in publications. However, please cite Thorlabs as the source. |  | -5.06 | 0.01699 | 0.01959 | 0.02226 | 0.02719 | 0.03427
|  | -4.6 | 0.01637 | 0.01907 | 0.02184 | 0.02698 | 0.03429
|  | -4.14 | 0.01588 | 0.01863 | 0.02152 | 0.02685 | 0.03438
Additional Information: |  | -3.68 | 0.01545 | 0.01829 | 0.02127 | 0.02681 | 0.0345
|  | -3.22 | 0.01512 | 0.01803 | 0.02109 | 0.02682 | 0.03463
|  | -2.76 | 0.01488 | 0.01783 | 0.02099 | 0.02686 | 0.03474
|  | -2.3 | 0.01469 | 0.0177 | 0.02094 | 0.02692 | 0.03483
|  | -1.84 | 0.01456 | 0.01763 | 0.02094 | 0.02698 | 0.03491
|  | -1.38 | 0.01449 | 0.01759 | 0.02095 | 0.02703 | 0.03497
|  | -0.92 | 0.01445 | 0.01759 | 0.02097 | 0.02706 | 0.03501
|  | -0.46 | 0.01445 | 0.01759 | 0.02099 | 0.02707 | 0.03504
|  | 0 | 0.01444 | 0.01759 | 0.02099 | 0.02708 | 0.03504
|  | 0.46 | 0.01445 | 0.01759 | 0.02099 | 0.02707 | 0.03504
|  | 0.92 | 0.01445 | 0.01759 | 0.02097 | 0.02706 | 0.03501
|  | 1.38 | 0.01449 | 0.01759 | 0.02095 | 0.02703 | 0.03497
|  | 1.84 | 0.01456 | 0.01763 | 0.02094 | 0.02698 | 0.03491
|  | 2.3 | 0.01469 | 0.0177 | 0.02094 | 0.02692 | 0.03483
|  | 2.76 | 0.01488 | 0.01783 | 0.02099 | 0.02686 | 0.03474
|  | 3.22 | 0.01512 | 0.01803 | 0.02109 | 0.02682 | 0.03463
|  | 3.68 | 0.01545 | 0.01829 | 0.02127 | 0.02681 | 0.0345
|  | 4.14 | 0.01588 | 0.01863 | 0.02152 | 0.02685 | 0.03438
|  | 4.6 | 0.01637 | 0.01907 | 0.02184 | 0.02698 | 0.03429
|  | 5.06 | 0.01699 | 0.01959 | 0.02226 | 0.02719 | 0.03427
|  | 5.52 | 0.01792 | 0.02016 | 0.02276 | 0.02749 | 0.03433
|  | 5.98 | 0.01851 | 0.021 | 0.02354 | 0.02805 | 0.03449
|  | 6.44 | 0.01986 | 0.02216 | 0.02448 | 0.02848 | 0.0347
|  | 6.9 | 0.02105 | 0.02317 | 0.02531 | 0.02937 | 0.0351
|  | 7.36 | 0.02243 | 0.02435 | 0.02637 | 0.03008 | 0.03565
|  | 7.82 | 0.02397 | 0.02571 | 0.02753 | 0.031 | 0.03626
|  | 8.28 | 0.02559 | 0.02716 | 0.02885 | 0.03209 | 0.03706
|  | 8.74 | 0.02735 | 0.02868 | 0.0302 | 0.03323 | 0.03797
|  | 9.2 | 0.02905 | 0.03029 | 0.03162 | 0.03447 | 0.03896
|  | 9.66 | 0.03088 | 0.03177 | 0.03293 | 0.03565 | 0.03999
|  | 10.12 | 0.03237 | 0.03304 | 0.03429 | 0.03686 | 0.04111
|  | 10.58 | 0.03348 | 0.03418 | 0.03511 | 0.0378 | 0.04212
|  | 11.04 | 0.03411 | 0.03445 | 0.03561 | 0.03858 | 0.0431
|  | 11.5 | 0.03356 | 0.03382 | 0.03566 | 0.03893 | 0.04391