## ASE Spectrum
SOA1013S Typical ASE Spectrum
|  | Wavelength (nm) | Intensity (dB)
|  | 1410 | -48.32171
|  | 1410.5 | -47.82707
|  | 1411 | -47.68927
|  | 1411.5 | -47.601
Product Raw Data |  | 1412 | -47.45368
1500 nm C-Band Semiconducter Optical Amplifier, Butterfly Package, SM, FC/APC |  | 1412.5 | -47.46103
|  | 1413 | -47.1974
|  | 1413.5 | -47.0362
Item # | SOA1013S | 1414 | -47.02915
DISCLAIMER: The data presented here are typical. Slight variations in performance data will occur from lot to lot. Please contact Technical Support with any questions regarding the use or reliability of this data. |  | 1414.5 | -47.20503
|  | 1415 | -46.90257
|  | 1415.5 | -46.58081
|  | 1416 | -46.37293
|  | 1416.5 | -46.12999
|  | 1417 | -46.01721
This data may be used in publications. However, please cite Thorlabs as the source. |  | 1417.5 | -45.86106
|  | 1418 | -45.78699
|  | 1418.5 | -45.4986
Additional Information: |  | 1419 | -45.49719
I = 500 mA |  | 1419.5 | -45.40151
|  | 1420 | -45.12209
|  | 1420.5 | -44.88638
|  | 1421 | -44.70123
|  | 1421.5 | -44.49364
|  | 1422 | -44.28568
|  | 1422.5 | -44.05463
|  | 1423 | -43.94013
|  | 1423.5 | -43.80891
|  | 1424 | -43.70568
|  | 1424.5 | -43.42546
|  | 1425 | -43.1224
|  | 1425.5 | -42.99604
|  | 1426 | -42.8135
|  | 1426.5 | -42.5382
|  | 1427 | -42.32884
|  | 1427.5 | -42.1777
|  | 1428 | -41.96677
|  | 1428.5 | -41.82113
|  | 1429 | -41.5885
|  | 1429.5 | -41.33152
|  | 1430 | -41.12498
|  | 1430.5 | -40.90162
|  | 1431 | -40.64909
|  | 1431.5 | -40.58239
|  | 1432 | -40.35301
|  | 1432.5 | -40.16811
|  | 1433 | -39.93328
|  | 1433.5 | -39.60135
|  | 1434 | -39.41842
|  | 1434.5 | -39.32034
|  | 1435 | -39.03708
|  | 1435.5 | -38.76524
|  | 1436 | -38.53511
|  | 1436.5 | -38.37512
|  | 1437 | -38.09467
|  | 1437.5 | -37.93747
|  | 1438 | -37.87791
|  | 1438.5 | -37.49545
|  | 1439 | -37.25449
|  | 1439.5 | -37.10775
|  | 1440 | -36.97137
|  | 1440.5 | -36.67574
|  | 1441 | -36.46373
|  | 1441.5 | -36.33667
|  | 1442 | -36.11287
|  | 1442.5 | -35.84837
|  | 1443 | -35.71152
|  | 1443.5 | -35.48638
|  | 1444 | -35.24046
|  | 1444.5 | -35.07047
|  | 1445 | -34.86784
|  | 1445.5 | -34.73006
|  | 1446 | -34.8138
|  | 1446.5 | -34.35456
|  | 1447 | -34.13245
|  | 1447.5 | -33.96996
|  | 1448 | -33.76785
|  | 1448.5 | -33.60913
|  | 1449 | -33.43542
|  | 1449.5 | -33.26219
|  | 1450 | -33.1247
|  | 1450.5 | -33.04425
|  | 1451 | -32.99455
|  | 1451.5 | -32.71762
|  | 1452 | -32.49928
|  | 1452.5 | -32.41637
|  | 1453 | -32.21827
|  | 1453.5 | -32.06228
|  | 1454 | -31.91236
|  | 1454.5 | -31.7834
|  | 1455 | -31.64074
|  | 1455.5 | -31.59779
|  | 1456 | -31.41016
|  | 1456.5 | -31.27029
|  | 1457 | -31.13253
|  | 1457.5 | -31.0201
|  | 1458 | -30.92481
|  | 1458.5 | -30.77159
|  | 1459 | -30.65651
|  | 1459.5 | -30.53894
|  | 1460 | -30.43063
|  | 1460.5 | -30.37295
|  | 1461 | -30.2089
|  | 1461.5 | -30.11291
|  | 1462 | -29.97947
|  | 1462.5 | -29.85201
|  | 1463 | -29.75241
|  | 1463.5 | -29.74288
|  | 1464 | -29.55178
|  | 1464.5 | -29.43567
|  | 1465 | -29.34134
|  | 1465.5 | -29.32408
|  | 1466 | -29.15782
|  | 1466.5 | -29.07599
|  | 1467 | -28.99142
|  | 1467.5 | -28.88863
|  | 1468 | -28.78682
|  | 1468.5 | -28.66009
|  | 1469 | -28.56646
|  | 1469.5 | -28.5077
|  | 1470 | -28.48952
|  | 1470.5 | -28.30461
|  | 1471 | -28.35765
|  | 1471.5 | -28.19626
|  | 1472 | -28.06957
|  | 1472.5 | -28.0806
|  | 1473 | -27.96181
|  | 1473.5 | -27.85848
|  | 1474 | -27.8024
|  | 1474.5 | -27.69432
|  | 1475 | -27.62533
|  | 1475.5 | -27.55307
|  | 1476 | -27.52082
|  | 1476.5 | -27.43531
|  | 1477 | -27.3922
|  | 1477.5 | -27.38268
|  | 1478 | -27.44727
|  | 1478.5 | -27.38292
|  | 1479 | -27.29026
|  | 1479.5 | -27.27613
|  | 1480 | -27.19678
|  | 1480.5 | -27.19185
|  | 1481 | -27.17436
|  | 1481.5 | -27.06488
|  | 1482 | -27.08257
|  | 1482.5 | -26.98137
|  | 1483 | -26.94009
|  | 1483.5 | -26.89357
|  | 1484 | -26.87429
|  | 1484.5 | -26.85633
|  | 1485 | -26.84349
|  | 1485.5 | -26.75926
|  | 1486 | -26.70331
|  | 1486.5 | -26.68958
|  | 1487 | -26.70471
|  | 1487.5 | -26.66311
|  | 1488 | -26.62423
|  | 1488.5 | -26.593
|  | 1489 | -26.53964
|  | 1489.5 | -26.48772
|  | 1490 | -26.51811
|  | 1490.5 | -26.48869
|  | 1491 | -26.48468
|  | 1491.5 | -26.4805
|  | 1492 | -26.43337
|  | 1492.5 | -26.4179
|  | 1493 | -26.40075
|  | 1493.5 | -26.36208
|  | 1494 | -26.29732
|  | 1494.5 | -26.32282
|  | 1495 | -26.28345
|  | 1495.5 | -26.28048
|  | 1496 | -26.25963
|  | 1496.5 | -26.27253
|  | 1497 | -26.22888
|  | 1497.5 | -26.19727
|  | 1498 | -26.20187
|  | 1498.5 | -26.21588
|  | 1499 | -26.2032
|  | 1499.5 | -26.18193
|  | 1500 | -26.1527
|  | 1500.5 | -26.16152
|  | 1501 | -26.17904
|  | 1501.5 | -26.17528
|  | 1502 | -26.18661
|  | 1502.5 | -26.1877
|  | 1503 | -26.16099
|  | 1503.5 | -26.13908
|  | 1504 | -26.14926
|  | 1504.5 | -26.17351
|  | 1505 | -26.16677
|  | 1505.5 | -26.14274
|  | 1506 | -26.14197
|  | 1506.5 | -26.18583
|  | 1507 | -26.19478
|  | 1507.5 | -26.19824
|  | 1508 | -26.20488
|  | 1508.5 | -26.22503
|  | 1509 | -26.22076
|  | 1509.5 | -26.21643
|  | 1510 | -26.25525
|  | 1510.5 | -26.2605
|  | 1511 | -26.23882
|  | 1511.5 | -26.2528
|  | 1512 | -26.25149
|  | 1512.5 | -26.28222
|  | 1513 | -26.33031
|  | 1513.5 | -26.34172
|  | 1514 | -26.32618
|  | 1514.5 | -26.36304
|  | 1515 | -26.38268
|  | 1515.5 | -26.41627
|  | 1516 | -26.45114
|  | 1516.5 | -26.47458
|  | 1517 | -26.48889
|  | 1517.5 | -26.54263
|  | 1518 | -26.56961
|  | 1518.5 | -26.61856
|  | 1519 | -26.62733
|  | 1519.5 | -26.60963
|  | 1520 | -26.63593
|  | 1520.5 | -26.67452
|  | 1521 | -26.74577
|  | 1521.5 | -26.74726
|  | 1522 | -26.77473
|  | 1522.5 | -26.8058
|  | 1523 | -26.84419
|  | 1523.5 | -26.88895
|  | 1524 | -26.92958
|  | 1524.5 | -26.94975
|  | 1525 | -27.00296
|  | 1525.5 | -27.03899
|  | 1526 | -27.07246
|  | 1526.5 | -27.14977
|  | 1527 | -27.17379
|  | 1527.5 | -27.21438
|  | 1528 | -27.23444
|  | 1528.5 | -27.34204
|  | 1529 | -27.3677
|  | 1529.5 | -27.3931
|  | 1530 | -27.41777
|  | 1530.5 | -27.47307
|  | 1531 | -27.54156
|  | 1531.5 | -27.59925
|  | 1532 | -27.67605
|  | 1532.5 | -27.72267
|  | 1533 | -27.77806
|  | 1533.5 | -27.81991
|  | 1534 | -27.84915
|  | 1534.5 | -27.93766
|  | 1535 | -28.02177
|  | 1535.5 | -28.07347
|  | 1536 | -28.10306
|  | 1536.5 | -28.15871
|  | 1537 | -28.24678
|  | 1537.5 | -28.28073
|  | 1538 | -28.33638
|  | 1538.5 | -28.3359
|  | 1539 | -28.4102
|  | 1539.5 | -28.51888
|  | 1540 | -28.60879
|  | 1540.5 | -28.66162
|  | 1541 | -28.70467
|  | 1541.5 | -28.77194
|  | 1542 | -28.84968
|  | 1542.5 | -28.95152
|  | 1543 | -28.96382
|  | 1543.5 | -29.00673
|  | 1544 | -29.09563
|  | 1544.5 | -29.11201
|  | 1545 | -29.21807
|  | 1545.5 | -29.31269
|  | 1546 | -29.32046
|  | 1546.5 | -29.35338
|  | 1547 | -29.38366
|  | 1547.5 | -29.51442
|  | 1548 | -29.61245
|  | 1548.5 | -29.72829
|  | 1549 | -29.69815
|  | 1549.5 | -29.76471
|  | 1550 | -29.8967
|  | 1550.5 | -29.93997
|  | 1551 | -30.01917
|  | 1551.5 | -29.96235
|  | 1552 | -30.09091
|  | 1552.5 | -30.22421
|  | 1553 | -30.29604
|  | 1553.5 | -30.3692
|  | 1554 | -30.38801
|  | 1554.5 | -30.37889
|  | 1555 | -30.49393
|  | 1555.5 | -30.60927
|  | 1556 | -30.66883
|  | 1556.5 | -30.70934
|  | 1557 | -30.77837
|  | 1557.5 | -30.87254
|  | 1558 | -30.91108
|  | 1558.5 | -30.70064
|  | 1559 | -30.74696
|  | 1559.5 | -30.78354
|  | 1560 | -30.83535
|  | 1560.5 | -30.91018
|  | 1561 | -30.99625
|  | 1561.5 | -31.06212
|  | 1562 | -31.11095
|  | 1562.5 | -31.17439
|  | 1563 | -31.25844
|  | 1563.5 | -31.3247
|  | 1564 | -31.3684
|  | 1564.5 | -31.42825
|  | 1565 | -31.5105
|  | 1565.5 | -31.59011
|  | 1566 | -31.64542
|  | 1566.5 | -31.70061
|  | 1567 | -31.77504
|  | 1567.5 | -31.86948
|  | 1568 | -31.93499
|  | 1568.5 | -31.98027
|  | 1569 | -32.04462
|  | 1569.5 | -32.1296
|  | 1570 | -32.19847
|  | 1570.5 | -32.24752
|  | 1571 | -32.30915
|  | 1571.5 | -32.39351
|  | 1572 | -32.48699
|  | 1572.5 | -32.55693
|  | 1573 | -32.60788
|  | 1573.5 | -32.67748
|  | 1574 | -32.75578
|  | 1574.5 | -32.82816
|  | 1575 | -32.86719
|  | 1575.5 | -32.93103
|  | 1576 | -33.02565
|  | 1576.5 | -33.12297
|  | 1577 | -33.18267
|  | 1577.5 | -33.24039
|  | 1578 | -33.32596
|  | 1578.5 | -33.42054
|  | 1579 | -33.49038
|  | 1579.5 | -33.5438
|  | 1580 | -33.61062
|  | 1580.5 | -33.70216
|  | 1581 | -33.78756
|  | 1581.5 | -33.843
|  | 1582 | -33.90253
|  | 1582.5 | -33.99969
|  | 1583 | -34.10642
|  | 1583.5 | -34.19237
|  | 1584 | -34.24388
|  | 1584.5 | -34.30754
|  | 1585 | -34.40744
|  | 1585.5 | -34.49635
|  | 1586 | -34.55191
|  | 1586.5 | -34.61166
|  | 1587 | -34.71022
|  | 1587.5 | -34.82848
|  | 1588 | -34.90649
|  | 1588.5 | -34.95812
|  | 1589 | -35.03767
|  | 1589.5 | -35.14772
|  | 1590 | -35.24186
|  | 1590.5 | -35.30393
|  | 1591 | -35.37011
|  | 1591.5 | -35.45238
|  | 1592 | -35.5548
|  | 1592.5 | -35.622
|  | 1593 | -35.67459
|  | 1593.5 | -35.75908
|  | 1594 | -35.87809
|  | 1594.5 | -35.98406
|  | 1595 | -36.04844
|  | 1595.5 | -36.11833
|  | 1596 | -36.21812
|  | 1596.5 | -36.32028
|  | 1597 | -36.39387
|  | 1597.5 | -36.45287
|  | 1598 | -36.52045
|  | 1598.5 | -36.62556
|  | 1599 | -36.71754
|  | 1599.5 | -36.78093
|  | 1600 | -36.84359
|  | 1600.5 | -36.94861
|  | 1601 | -37.07261
|  | 1601.5 | -37.16186
|  | 1602 | -37.22036
|  | 1602.5 | -37.29096
|  | 1603 | -37.39314
|  | 1603.5 | -37.50677
|  | 1604 | -37.56576
|  | 1604.5 | -37.61876
|  | 1605 | -37.69018
|  | 1605.5 | -37.80653
|  | 1606 | -37.8924
|  | 1606.5 | -37.9441
|  | 1607 | -38.00494
|  | 1607.5 | -38.12998
|  | 1608 | -38.25362
|  | 1608.5 | -38.33146
|  | 1609 | -38.3911
|  | 1609.5 | -38.48743
|  | 1610 | -38.58521
|  | 1610.5 | -38.69302
|  | 1611 | -38.76007
|  | 1611.5 | -38.82752
|  | 1612 | -38.91252
|  | 1612.5 | -39.03112
|  | 1613 | -39.12139
|  | 1613.5 | -39.17748
|  | 1614 | -39.26352
|  | 1614.5 | -39.3705
|  | 1615 | -39.48146
|  | 1615.5 | -39.56884
|  | 1616 | -39.61984
|  | 1616.5 | -39.72448
|  | 1617 | -39.84518
|  | 1617.5 | -39.97038
|  | 1618 | -40.04473
|  | 1618.5 | -40.0997
|  | 1619 | -40.19841
|  | 1619.5 | -40.33116
|  | 1620 | -40.47739
|  | 1620.5 | -40.45037
|  | 1621 | -40.55897
|  | 1621.5 | -40.6814
|  | 1622 | -40.80801
|  | 1622.5 | -40.89679
|  | 1623 | -40.95543
|  | 1623.5 | -41.05036
|  | 1624 | -41.18275
|  | 1624.5 | -41.3068
|  | 1625 | -41.39765
|  | 1625.5 | -41.4599
|  | 1626 | -41.56843
|  | 1626.5 | -41.71959
|  | 1627 | -41.84697
|  | 1627.5 | -41.92565
|  | 1628 | -41.99042
|  | 1628.5 | -42.10537
|  | 1629 | -42.24738
|  | 1629.5 | -42.3578
|  | 1630 | -42.43979
|  | 1630.5 | -42.52649
|  | 1631 | -42.65508
|  | 1631.5 | -42.81437
|  | 1632 | -42.92282
|  | 1632.5 | -43.00952
|  | 1633 | -43.11429
|  | 1633.5 | -43.29087
|  | 1634 | -43.44254
|  | 1634.5 | -43.5484
|  | 1635 | -43.65304
|  | 1635.5 | -43.80573
|  | 1636 | -43.99372
|  | 1636.5 | -44.1558
|  | 1637 | -44.26263
|  | 1637.5 | -44.37318
|  | 1638 | -44.54223
|  | 1638.5 | -44.72943
|  | 1639 | -44.8638
|  | 1639.5 | -44.97581
|  | 1640 | -45.02996
|  | 1640.5 | -45.16432
|  | 1641 | -45.36736
|  | 1641.5 | -45.53709
|  | 1642 | -45.64034
|  | 1642.5 | -45.75077
|  | 1643 | -45.92392
|  | 1643.5 | -46.08389
|  | 1644 | -46.24568
|  | 1644.5 | -46.33377
|  | 1645 | -46.44456
|  | 1645.5 | -46.61892
|  | 1646 | -46.80491
|  | 1646.5 | -46.91516
|  | 1647 | -46.99474
|  | 1647.5 | -47.09245
|  | 1648 | -47.26828
|  | 1648.5 | -47.41453
|  | 1649 | -47.53316
|  | 1649.5 | -47.57716
|  | 1650 | -47.68259
|  | 1650.5 | -47.80521
|  | 1651 | -47.93202
|  | 1651.5 | -48.00358
|  | 1652 | -48.11463
|  | 1652.5 | -48.17694
|  | 1653 | -48.3231
|  | 1653.5 | -48.4233
|  | 1654 | -48.47364
|  | 1654.5 | -48.50934
|  | 1655 | -48.58522
|  | 1655.5 | -48.70843
|  | 1656 | -48.80405
|  | 1656.5 | -48.82401
|  | 1657 | -48.85957
|  | 1657.5 | -48.94912
|  | 1658 | -49.06218
|  | 1658.5 | -49.11052
|  | 1659 | -49.1402
|  | 1659.5 | -49.19687
|  | 1660 | -49.24839

## Gain vs Wavelength
SOA1013S Gain vs. Wavelength
|  | Wavelength (nm) | Minimum Gain (dB) | Wavelength (nm) | Maximum Gain (dB)
|  | 1528 | 16.529 | 1528 | 17.188
|  | 1540 | 15.904 | 1540 | 16.245
|  | 1550 | 14.739 | 1550 | 15.695
|  | 1562 | 13.39 | 1562 | 14.839
Product Raw Data
1500 nm C-Band Semiconducter Optical Amplifier, Butterfly Package, SM, FC/APC
Item # | SOA1013S
DISCLAIMER: The data presented here are typical. Slight variations in performance data will occur from lot to lot. Please contact Technical Support with any questions regarding the use or reliability of this data.
This data may be used in publications. However, please cite Thorlabs as the source.
Additional Information:
I = 500 mA, λ = 1550 nm

## Gain vs Output Power
SOA1013S Gain vs. Output Power
|  | Output Power (dBm) | Minimum Gain (dB) | Output Power (dBm) | Maximum Gain (dB)
|  | -10.276 | 14.82 | -10.276 | 15.779
|  | -8.265 | 14.814 | -8.265 | 15.772
|  | -6.278 | 14.801 | -6.278 | 15.759
|  | -4.295 | 14.789 | -4.295 | 15.742
Product Raw Data |  | -2.32 | 14.767 | -2.32 | 15.717
1500 nm C-Band Semiconducter Optical Amplifier, Butterfly Package, SM, FC/APC |  | -0.359 | 14.736 | -0.359 | 15.683
|  | 1.609 | 14.686 | 1.609 | 15.652
|  | 3.515 | 14.628 | 3.515 | 15.554
Item # | SOA1013S | 5.376 | 14.497 | 5.376 | 15.413
DISCLAIMER: The data presented here are typical. Slight variations in performance data will occur from lot to lot. Please contact Technical Support with any questions regarding the use or reliability of this data. |  | 7.161 | 14.3 | 7.161 | 15.198
|  | 8.834 | 14 | 8.834 | 14.873
|  | 10.35 | 13.559 | 10.35 | 14.39
|  | 11.671 | 12.973 | 11.671 | 13.718
|  | 12.68 | 12.259 | 12.68 | 12.728
|  | 13.649 | 11.323 | 13.649 | 11.695
This data may be used in publications. However, please cite Thorlabs as the source. |  | 14.434 | 10.241 | 14.434 | 10.488
Additional Information:
I = 500 mA, λ = 1550 nm