## Transmission
SRF1x Transmission
|  | Wavelength (nm) | % Transmission
|  | 1150 | 61.482655
|  | 1149.5 | 62.045677
|  | 1149 | 62.605865
|  | 1148.5 | 63.165604
Product Raw Data |  | 1148 | 63.717663
Spectral Responsivity Flattening Filter for Si Photodiodes |  | 1147.5 | 64.289078
|  | 1147 | 64.856895
Item # | SRF1x | 1146.5 | 65.485321
DISCLAIMER: The data presented here are typical. Slight variations in performance data will occur from lot to lot. Please contact Technical Support with any questions regarding the use or reliability of this data. |  | 1146 | 66.077469
|  | 1145.5 | 66.648048
|  | 1145 | 67.245262
|  | 1144.5 | 67.798149
|  | 1144 | 68.391006
|  | 1143.5 | 69.00798
This data may be used in publications. However, please cite Thorlabs as the source. |  | 1143 | 69.603897
|  | 1142.5 | 70.251823
|  | 1142 | 70.854034
Additional Information: |  | 1141.5 | 71.463264
|  | 1141 | 72.066658
|  | 1140.5 | 72.682457
|  | 1140 | 73.29731
|  | 1139.5 | 73.92926
|  | 1139 | 74.508804
|  | 1138.5 | 75.113686
|  | 1138 | 75.750786
|  | 1137.5 | 76.385582
|  | 1137 | 77.006714
|  | 1136.5 | 77.646515
|  | 1136 | 78.268356
|  | 1135.5 | 78.89444
|  | 1135 | 79.473709
|  | 1134.5 | 80.083069
|  | 1134 | 80.742989
|  | 1133.5 | 81.380432
|  | 1133 | 81.972168
|  | 1132.5 | 82.528084
|  | 1132 | 83.094757
|  | 1131.5 | 83.682983
|  | 1131 | 84.27755
|  | 1130.5 | 84.89138
|  | 1130 | 85.47934
|  | 1129.5 | 86.08564
|  | 1129 | 86.613945
|  | 1128.5 | 87.114182
|  | 1128 | 87.633026
|  | 1127.5 | 88.159554
|  | 1127 | 88.689194
|  | 1126.5 | 89.200058
|  | 1126 | 89.657547
|  | 1125.5 | 90.137512
|  | 1125 | 90.662086
|  | 1124.5 | 91.080444
|  | 1124 | 91.535202
|  | 1123.5 | 91.954674
|  | 1123 | 92.371628
|  | 1122.5 | 92.74279
|  | 1122 | 93.136421
|  | 1121.5 | 93.522324
|  | 1121 | 93.882332
|  | 1120.5 | 94.208549
|  | 1120 | 94.521835
|  | 1119.5 | 94.810776
|  | 1119 | 95.061996
|  | 1118.5 | 95.297501
|  | 1118 | 95.538269
|  | 1117.5 | 95.748413
|  | 1117 | 95.933929
|  | 1116.5 | 96.097916
|  | 1116 | 96.234589
|  | 1115.5 | 96.374657
|  | 1115 | 96.472847
|  | 1114.5 | 96.5438
|  | 1114 | 96.608223
|  | 1113.5 | 96.64312
|  | 1113 | 96.655922
|  | 1112.5 | 96.653633
|  | 1112 | 96.621773
|  | 1111.5 | 96.563416
|  | 1111 | 96.487068
|  | 1110.5 | 96.386955
|  | 1110 | 96.263031
|  | 1109.5 | 96.120537
|  | 1109 | 95.955933
|  | 1108.5 | 95.777084
|  | 1108 | 95.573929
|  | 1107.5 | 95.314621
|  | 1107 | 95.071091
|  | 1106.5 | 94.772552
|  | 1106 | 94.514053
|  | 1105.5 | 94.201981
|  | 1105 | 93.846436
|  | 1104.5 | 93.486336
|  | 1104 | 93.123169
|  | 1103.5 | 92.74604
|  | 1103 | 92.330338
|  | 1102.5 | 91.899017
|  | 1102 | 91.456024
|  | 1101.5 | 91.019127
|  | 1101 | 90.551369
|  | 1100.5 | 90.061783
|  | 1100 | 89.581398
|  | 1099.5 | 89.075562
|  | 1099 | 88.572556
|  | 1098.5 | 88.049973
|  | 1098 | 87.476089
|  | 1097.5 | 86.889297
|  | 1097 | 86.354057
|  | 1096.5 | 85.806023
|  | 1096 | 85.221992
|  | 1095.5 | 84.560608
|  | 1095 | 83.995331
|  | 1094.5 | 83.413818
|  | 1094 | 82.815819
|  | 1093.5 | 82.165596
|  | 1093 | 81.518379
|  | 1092.5 | 80.89875
|  | 1092 | 80.271942
|  | 1091.5 | 79.583778
|  | 1091 | 78.965797
|  | 1090.5 | 78.339821
|  | 1090 | 77.708542
|  | 1089.5 | 77.05365
|  | 1089 | 76.386055
|  | 1088.5 | 75.736626
|  | 1088 | 75.105324
|  | 1087.5 | 74.449013
|  | 1087 | 73.782623
|  | 1086.5 | 73.090416
|  | 1086 | 72.490433
|  | 1085.5 | 71.853531
|  | 1085 | 71.18383
|  | 1084.5 | 70.537354
|  | 1084 | 69.918327
|  | 1083.5 | 69.277016
|  | 1083 | 68.611145
|  | 1082.5 | 67.911484
|  | 1082 | 67.315613
|  | 1081.5 | 66.663208
|  | 1081 | 66.083374
|  | 1080.5 | 65.460922
|  | 1080 | 64.843056
|  | 1079.5 | 64.257706
|  | 1079 | 63.637615
|  | 1078.5 | 63.035072
|  | 1078 | 62.454769
|  | 1077.5 | 61.884853
|  | 1077 | 61.295486
|  | 1076.5 | 60.744522
|  | 1076 | 60.197613
|  | 1075.5 | 59.622654
|  | 1075 | 59.054996
|  | 1074.5 | 58.521729
|  | 1074 | 57.992161
|  | 1073.5 | 57.431332
|  | 1073 | 56.880974
|  | 1072.5 | 56.371983
|  | 1072 | 55.834023
|  | 1071.5 | 55.285778
|  | 1071 | 54.73629
|  | 1070.5 | 54.273136
|  | 1070 | 53.741589
|  | 1069.5 | 53.201496
|  | 1069 | 52.754009
|  | 1068.5 | 52.253822
|  | 1068 | 51.761311
|  | 1067.5 | 51.297012
|  | 1067 | 50.814777
|  | 1066.5 | 50.338013
|  | 1066 | 49.895779
|  | 1065.5 | 49.423203
|  | 1065 | 48.97139
|  | 1064.5 | 48.563652
|  | 1064 | 48.107452
|  | 1063.5 | 47.690575
|  | 1063 | 47.29298
|  | 1062.5 | 46.860649
|  | 1062 | 46.470654
|  | 1061.5 | 46.044216
|  | 1061 | 45.693279
|  | 1060.5 | 45.30883
|  | 1060 | 44.914082
|  | 1059.5 | 44.553993
|  | 1059 | 44.182819
|  | 1058.5 | 43.805401
|  | 1058 | 43.450077
|  | 1057.5 | 43.104019
|  | 1057 | 42.733269
|  | 1056.5 | 42.373768
|  | 1056 | 42.0616
|  | 1055.5 | 41.717953
|  | 1055 | 41.384785
|  | 1054.5 | 41.065327
|  | 1054 | 40.741257
|  | 1053.5 | 40.411953
|  | 1053 | 40.117245
|  | 1052.5 | 39.817158
|  | 1052 | 39.514828
|  | 1051.5 | 39.22578
|  | 1051 | 38.931946
|  | 1050.5 | 38.641766
|  | 1050 | 38.372059
|  | 1049.5 | 38.096077
|  | 1049 | 37.787582
|  | 1048.5 | 37.549461
|  | 1048 | 37.257164
|  | 1047.5 | 36.998299
|  | 1047 | 36.761806
|  | 1046.5 | 36.488548
|  | 1046 | 36.259918
|  | 1045.5 | 36.016193
|  | 1045 | 35.770836
|  | 1044.5 | 35.529156
|  | 1044 | 35.296864
|  | 1043.5 | 35.062523
|  | 1043 | 34.837418
|  | 1042.5 | 34.611755
|  | 1042 | 34.38969
|  | 1041.5 | 34.178379
|  | 1041 | 33.96413
|  | 1040.5 | 33.742302
|  | 1040 | 33.55677
|  | 1039.5 | 33.354866
|  | 1039 | 33.162708
|  | 1038.5 | 32.965343
|  | 1038 | 32.775063
|  | 1037.5 | 32.590988
|  | 1037 | 32.39426
|  | 1036.5 | 32.229843
|  | 1036 | 32.052933
|  | 1035.5 | 31.883057
|  | 1035 | 31.712585
|  | 1034.5 | 31.546782
|  | 1034 | 31.380585
|  | 1033.5 | 31.215136
|  | 1033 | 31.055294
|  | 1032.5 | 30.89535
|  | 1032 | 30.728001
|  | 1031.5 | 30.575138
|  | 1031 | 30.427641
|  | 1030.5 | 30.279375
|  | 1030 | 30.130037
|  | 1029.5 | 29.989065
|  | 1029 | 29.845079
|  | 1028.5 | 29.692373
|  | 1028 | 29.568497
|  | 1027.5 | 29.433332
|  | 1027 | 29.30629
|  | 1026.5 | 29.177526
|  | 1026 | 29.051493
|  | 1025.5 | 28.92741
|  | 1025 | 28.806503
|  | 1024.5 | 28.685675
|  | 1024 | 28.563757
|  | 1023.5 | 28.458548
|  | 1023 | 28.347004
|  | 1022.5 | 28.238836
|  | 1022 | 28.132757
|  | 1021.5 | 28.02672
|  | 1021 | 27.922707
|  | 1020.5 | 27.821436
|  | 1020 | 27.724024
|  | 1019.5 | 27.627275
|  | 1019 | 27.523893
|  | 1018.5 | 27.436073
|  | 1018 | 27.344875
|  | 1017.5 | 27.257132
|  | 1017 | 27.171659
|  | 1016.5 | 27.083021
|  | 1016 | 27.001129
|  | 1015.5 | 26.915257
|  | 1015 | 26.838915
|  | 1014.5 | 26.754402
|  | 1014 | 26.672646
|  | 1013.5 | 26.60334
|  | 1013 | 26.528732
|  | 1012.5 | 26.457491
|  | 1012 | 26.384901
|  | 1011.5 | 26.312948
|  | 1011 | 26.243073
|  | 1010.5 | 26.183731
|  | 1010 | 26.118771
|  | 1009.5 | 26.056391
|  | 1009 | 25.994505
|  | 1008.5 | 25.934702
|  | 1008 | 25.87672
|  | 1007.5 | 25.818129
|  | 1007 | 25.764393
|  | 1006.5 | 25.700212
|  | 1006 | 25.655621
|  | 1005.5 | 25.599934
|  | 1005 | 25.556673
|  | 1004.5 | 25.502703
|  | 1004 | 25.459856
|  | 1003.5 | 25.408287
|  | 1003 | 25.360901
|  | 1002.5 | 25.320499
|  | 1002 | 25.279285
|  | 1001.5 | 25.240091
|  | 1001 | 25.199293
|  | 1000.5 | 25.160831
|  | 1000 | 25.120831
|  | 999.5 | 25.08445
|  | 999 | 25.051105
|  | 998.5 | 25.018242
|  | 998 | 24.985453
|  | 997.5 | 24.95274
|  | 997 | 24.922089
|  | 996.5 | 24.896257
|  | 996 | 24.865932
|  | 995.5 | 24.835819
|  | 995 | 24.810085
|  | 994.5 | 24.787422
|  | 994 | 24.758038
|  | 993.5 | 24.73485
|  | 993 | 24.710541
|  | 992.5 | 24.694904
|  | 992 | 24.667332
|  | 991.5 | 24.651451
|  | 991 | 24.628197
|  | 990.5 | 24.61235
|  | 990 | 24.59034
|  | 989.5 | 24.578775
|  | 989 | 24.562309
|  | 988.5 | 24.549114
|  | 988 | 24.533594
|  | 987.5 | 24.520445
|  | 987 | 24.511559
|  | 986.5 | 24.498816
|  | 986 | 24.488079
|  | 985.5 | 24.475521
|  | 985 | 24.469957
|  | 984.5 | 24.457773
|  | 984 | 24.453419
|  | 983.5 | 24.445156
|  | 983 | 24.441645
|  | 982.5 | 24.434299
|  | 982 | 24.42865
|  | 981.5 | 24.423977
|  | 981 | 24.421614
|  | 980.5 | 24.41979
|  | 980 | 24.417707
|  | 979.5 | 24.414099
|  | 979 | 24.412054
|  | 978.5 | 24.414146
|  | 978 | 24.414671
|  | 977.5 | 24.416594
|  | 977 | 24.416866
|  | 976.5 | 24.418217
|  | 976 | 24.42057
|  | 975.5 | 24.423243
|  | 975 | 24.426666
|  | 974.5 | 24.430283
|  | 974 | 24.43434
|  | 973.5 | 24.439571
|  | 973 | 24.445141
|  | 972.5 | 24.450771
|  | 972 | 24.456533
|  | 971.5 | 24.461723
|  | 971 | 24.46969
|  | 970.5 | 24.47748
|  | 970 | 24.484613
|  | 969.5 | 24.491117
|  | 969 | 24.500763
|  | 968.5 | 24.512083
|  | 968 | 24.520172
|  | 967.5 | 24.529253
|  | 967 | 24.536718
|  | 966.5 | 24.546232
|  | 966 | 24.557484
|  | 965.5 | 24.571802
|  | 965 | 24.58283
|  | 964.5 | 24.591579
|  | 964 | 24.600266
|  | 963.5 | 24.61132
|  | 963 | 24.624863
|  | 962.5 | 24.634975
|  | 962 | 24.649349
|  | 961.5 | 24.661493
|  | 961 | 24.672247
|  | 960.5 | 24.684011
|  | 960 | 24.6959
|  | 959.5 | 24.711565
|  | 959 | 24.724583
|  | 958.5 | 24.734324
|  | 958 | 24.749073
|  | 957.5 | 24.762003
|  | 957 | 24.77602
|  | 956.5 | 24.789999
|  | 956 | 24.79998
|  | 955.5 | 24.812729
|  | 955 | 24.827732
|  | 954.5 | 24.841351
|  | 954 | 24.854765
|  | 953.5 | 24.870813
|  | 953 | 24.884617
|  | 952.5 | 24.901394
|  | 952 | 24.913822
|  | 951.5 | 24.924934
|  | 951 | 24.936525
|  | 950.5 | 24.946333
|  | 950 | 24.960045
|  | 949.5 | 24.973227
|  | 949 | 24.988646
|  | 948.5 | 25.008722
|  | 948 | 25.017469
|  | 947.5 | 25.033461
|  | 947 | 25.044838
|  | 946.5 | 25.054459
|  | 946 | 25.07188
|  | 945.5 | 25.083706
|  | 945 | 25.098661
|  | 944.5 | 25.112595
|  | 944 | 25.122366
|  | 943.5 | 25.136314
|  | 943 | 25.148184
|  | 942.5 | 25.158934
|  | 942 | 25.172817
|  | 941.5 | 25.185709
|  | 941 | 25.194136
|  | 940.5 | 25.207434
|  | 940 | 25.221184
|  | 939.5 | 25.229733
|  | 939 | 25.238884
|  | 938.5 | 25.244829
|  | 938 | 25.262117
|  | 937.5 | 25.270849
|  | 937 | 25.281059
|  | 936.5 | 25.293234
|  | 936 | 25.301838
|  | 935.5 | 25.314989
|  | 935 | 25.327356
|  | 934.5 | 25.338196
|  | 934 | 25.349405
|  | 933.5 | 25.35969
|  | 933 | 25.369591
|  | 932.5 | 25.379545
|  | 932 | 25.38817
|  | 931.5 | 25.395365
|  | 931 | 25.403404
|  | 930.5 | 25.413374
|  | 930 | 25.422052
|  | 929.5 | 25.43103
|  | 929 | 25.440098
|  | 928.5 | 25.447466
|  | 928 | 25.454376
|  | 927.5 | 25.463871
|  | 927 | 25.471521
|  | 926.5 | 25.477741
|  | 926 | 25.486046
|  | 925.5 | 25.496277
|  | 925 | 25.502935
|  | 924.5 | 25.511559
|  | 924 | 25.517004
|  | 923.5 | 25.522591
|  | 923 | 25.529621
|  | 922.5 | 25.540213
|  | 922 | 25.548363
|  | 921.5 | 25.550503
|  | 921 | 25.555605
|  | 920.5 | 25.563194
|  | 920 | 25.57082
|  | 919.5 | 25.578915
|  | 919 | 25.584553
|  | 918.5 | 25.588123
|  | 918 | 25.593037
|  | 917.5 | 25.600443
|  | 917 | 25.60397
|  | 916.5 | 25.610727
|  | 916 | 25.619415
|  | 915.5 | 25.623152
|  | 915 | 25.629147
|  | 914.5 | 25.634937
|  | 914 | 25.639565
|  | 913.5 | 25.642815
|  | 913 | 25.652365
|  | 912.5 | 25.656496
|  | 912 | 25.664124
|  | 911.5 | 25.671171
|  | 911 | 25.673582
|  | 910.5 | 25.676886
|  | 910 | 25.684681
|  | 909.5 | 25.694971
|  | 909 | 25.699755
|  | 908.5 | 25.702219
|  | 908 | 25.708488
|  | 907.5 | 25.718508
|  | 907 | 25.723621
|  | 906.5 | 25.723989
|  | 906 | 25.731586
|  | 905.5 | 25.739868
|  | 905 | 25.743202
|  | 904.5 | 25.752478
|  | 904 | 25.759535
|  | 903.5 | 25.763054
|  | 903 | 25.769531
|  | 902.5 | 25.77688
|  | 902 | 25.784348
|  | 901.5 | 25.791639
|  | 901 | 25.798012
|  | 900.5 | 25.804302
|  | 900 | 25.810921
|  | 899.5 | 25.815948
|  | 899 | 25.822006
|  | 898.5 | 25.829973
|  | 898 | 25.838306
|  | 897.5 | 25.847147
|  | 897 | 25.851742
|  | 896.5 | 25.861494
|  | 896 | 25.868567
|  | 895.5 | 25.874983
|  | 895 | 25.883123
|  | 894.5 | 25.891462
|  | 894 | 25.898628
|  | 893.5 | 25.905222
|  | 893 | 25.914276
|  | 892.5 | 25.92454
|  | 892 | 25.934217
|  | 891.5 | 25.942743
|  | 891 | 25.951946
|  | 890.5 | 25.959448
|  | 890 | 25.967655
|  | 889.5 | 25.974688
|  | 889 | 25.986311
|  | 888.5 | 25.995935
|  | 888 | 26.005838
|  | 887.5 | 26.015383
|  | 887 | 26.024935
|  | 886.5 | 26.034496
|  | 886 | 26.042
|  | 885.5 | 26.054628
|  | 885 | 26.065531
|  | 884.5 | 26.070711
|  | 884 | 26.082008
|  | 883.5 | 26.089993
|  | 883 | 26.105925
|  | 882.5 | 26.113668
|  | 882 | 26.124638
|  | 881.5 | 26.135813
|  | 881 | 26.146021
|  | 880.5 | 26.155773
|  | 880 | 26.166513
|  | 879.5 | 26.178125
|  | 879 | 26.189302
|  | 878.5 | 26.199865
|  | 878 | 26.210382
|  | 877.5 | 26.220327
|  | 877 | 26.232651
|  | 876.5 | 26.243896
|  | 876 | 26.254234
|  | 875.5 | 26.264221
|  | 875 | 26.273712
|  | 874.5 | 26.289227
|  | 874 | 26.299257
|  | 873.5 | 26.310404
|  | 873 | 26.319025
|  | 872.5 | 26.332487
|  | 872 | 26.342758
|  | 871.5 | 26.352568
|  | 871 | 26.365356
|  | 870.5 | 26.376143
|  | 870 | 26.387672
|  | 869.5 | 26.397493
|  | 869 | 26.406593
|  | 868.5 | 26.422804
|  | 868 | 26.430691
|  | 867.5 | 26.442472
|  | 867 | 26.452726
|  | 866.5 | 26.463221
|  | 866 | 26.47658
|  | 865.5 | 26.485168
|  | 865 | 26.494795
|  | 864.5 | 26.504515
|  | 864 | 26.517719
|  | 863.5 | 26.526926
|  | 863 | 26.536467
|  | 862.5 | 26.543043
|  | 862 | 26.559347
|  | 861.5 | 26.566677
|  | 861 | 26.57164
|  | 860.5 | 26.763567
|  | 860 | 26.804052
|  | 859.5 | 26.778915
|  | 859 | 26.565163
|  | 858.5 | 26.694078
|  | 858 | 27.008936
|  | 857.5 | 26.878851
|  | 857 | 26.738714
|  | 856.5 | 26.95437
|  | 856 | 26.83152
|  | 855.5 | 26.874022
|  | 855 | 26.870258
|  | 854.5 | 26.960249
|  | 854 | 26.887184
|  | 853.5 | 26.993679
|  | 853 | 26.921618
|  | 852.5 | 26.974928
|  | 852 | 26.888271
|  | 851.5 | 26.863693
|  | 851 | 26.897148
|  | 850.5 | 27.017693
|  | 850 | 26.975714
|  | 849.5 | 26.92104
|  | 849 | 26.925011
|  | 848.5 | 26.995846
|  | 848 | 26.90008
|  | 847.5 | 26.948643
|  | 847 | 27.039915
|  | 846.5 | 27.029308
|  | 846 | 26.935303
|  | 845.5 | 27.013756
|  | 845 | 27.121578
|  | 844.5 | 27.003798
|  | 844 | 27.003796
|  | 843.5 | 26.954897
|  | 843 | 26.997305
|  | 842.5 | 27.148111
|  | 842 | 27.007181
|  | 841.5 | 27.09075
|  | 841 | 27.038746
|  | 840.5 | 27.071358
|  | 840 | 27.061064
|  | 839.5 | 27.016058
|  | 839 | 27.06702
|  | 838.5 | 27.010565
|  | 838 | 27.065928
|  | 837.5 | 27.058537
|  | 837 | 27.121426
|  | 836.5 | 27.03816
|  | 836 | 27.002464
|  | 835.5 | 27.059994
|  | 835 | 27.095535
|  | 834.5 | 27.08466
|  | 834 | 27.050913
|  | 833.5 | 27.034369
|  | 833 | 27.120834
|  | 832.5 | 27.099127
|  | 832 | 27.128729
|  | 831.5 | 27.091578
|  | 831 | 27.127459
|  | 830.5 | 27.09236
|  | 830 | 27.167631
|  | 829.5 | 27.12225
|  | 829 | 27.144436
|  | 828.5 | 27.099916
|  | 828 | 27.096525
|  | 827.5 | 27.126551
|  | 827 | 27.137077
|  | 826.5 | 27.11743
|  | 826 | 27.103443
|  | 825.5 | 27.129742
|  | 825 | 27.119999
|  | 824.5 | 27.123768
|  | 824 | 27.150913
|  | 823.5 | 27.167753
|  | 823 | 27.165464
|  | 822.5 | 27.196226
|  | 822 | 27.202833
|  | 821.5 | 27.20314
|  | 821 | 27.201406
|  | 820.5 | 27.166786
|  | 820 | 27.199409
|  | 819.5 | 27.196457
|  | 819 | 27.208303
|  | 818.5 | 27.217945
|  | 818 | 27.272354
|  | 817.5 | 27.240982
|  | 817 | 27.257814
|  | 816.5 | 27.261433
|  | 816 | 27.259123
|  | 815.5 | 27.29718
|  | 815 | 27.29314
|  | 814.5 | 27.334616
|  | 814 | 27.312626
|  | 813.5 | 27.312666
|  | 813 | 27.35795
|  | 812.5 | 27.368933
|  | 812 | 27.378403
|  | 811.5 | 27.39529
|  | 811 | 27.402107
|  | 810.5 | 27.438271
|  | 810 | 27.419571
|  | 809.5 | 27.41338
|  | 809 | 27.421553
|  | 808.5 | 27.449039
|  | 808 | 27.473125
|  | 807.5 | 27.494184
|  | 807 | 27.510193
|  | 806.5 | 27.524797
|  | 806 | 27.565683
|  | 805.5 | 27.564066
|  | 805 | 27.603418
|  | 804.5 | 27.629011
|  | 804 | 27.634302
|  | 803.5 | 27.635712
|  | 803 | 27.681305
|  | 802.5 | 27.716608
|  | 802 | 27.725101
|  | 801.5 | 27.741795
|  | 801 | 27.737255
|  | 800.5 | 27.794245
|  | 800 | 27.812786
|  | 799.5 | 27.833599
|  | 799 | 27.861481
|  | 798.5 | 27.863295
|  | 798 | 27.892521
|  | 797.5 | 27.914049
|  | 797 | 27.926619
|  | 796.5 | 27.948315
|  | 796 | 27.991686
|  | 795.5 | 28.052769
|  | 795 | 28.071978
|  | 794.5 | 28.088648
|  | 794 | 28.099527
|  | 793.5 | 28.13418
|  | 793 | 28.164639
|  | 792.5 | 28.185225
|  | 792 | 28.209589
|  | 791.5 | 28.248735
|  | 791 | 28.264004
|  | 790.5 | 28.306334
|  | 790 | 28.332718
|  | 789.5 | 28.341957
|  | 789 | 28.382278
|  | 788.5 | 28.417757
|  | 788 | 28.443163
|  | 787.5 | 28.48304
|  | 787 | 28.505398
|  | 786.5 | 28.527967
|  | 786 | 28.575708
|  | 785.5 | 28.600199
|  | 785 | 28.632586
|  | 784.5 | 28.666157
|  | 784 | 28.700251
|  | 783.5 | 28.730989
|  | 783 | 28.73782
|  | 782.5 | 28.777571
|  | 782 | 28.808895
|  | 781.5 | 28.82769
|  | 781 | 28.868704
|  | 780.5 | 28.889496
|  | 780 | 28.917292
|  | 779.5 | 28.959602
|  | 779 | 28.976204
|  | 778.5 | 29.020535
|  | 778 | 29.064182
|  | 777.5 | 29.076677
|  | 777 | 29.101583
|  | 776.5 | 29.121412
|  | 776 | 29.135683
|  | 775.5 | 29.168472
|  | 775 | 29.201447
|  | 774.5 | 29.213884
|  | 774 | 29.24608
|  | 773.5 | 29.268463
|  | 773 | 29.291393
|  | 772.5 | 29.32461
|  | 772 | 29.339085
|  | 771.5 | 29.34753
|  | 771 | 29.365299
|  | 770.5 | 29.383366
|  | 770 | 29.398472
|  | 769.5 | 29.42802
|  | 769 | 29.447096
|  | 768.5 | 29.467739
|  | 768 | 29.485489
|  | 767.5 | 29.490414
|  | 767 | 29.518328
|  | 766.5 | 29.547516
|  | 766 | 29.568521
|  | 765.5 | 29.591787
|  | 765 | 29.601221
|  | 764.5 | 29.604378
|  | 764 | 29.604761
|  | 763.5 | 29.619719
|  | 763 | 29.655006
|  | 762.5 | 29.662292
|  | 762 | 29.656366
|  | 761.5 | 29.666971
|  | 761 | 29.686367
|  | 760.5 | 29.689989
|  | 760 | 29.700651
|  | 759.5 | 29.715487
|  | 759 | 29.716799
|  | 758.5 | 29.708773
|  | 758 | 29.713284
|  | 757.5 | 29.721624
|  | 757 | 29.746332
|  | 756.5 | 29.779579
|  | 756 | 29.778814
|  | 755.5 | 29.770523
|  | 755 | 29.758318
|  | 754.5 | 29.748037
|  | 754 | 29.766443
|  | 753.5 | 29.773626
|  | 753 | 29.781609
|  | 752.5 | 29.793674
|  | 752 | 29.781107
|  | 751.5 | 29.763765
|  | 751 | 29.762213
|  | 750.5 | 29.781511
|  | 750 | 29.773754
|  | 749.5 | 29.790852
|  | 749 | 29.790894
|  | 748.5 | 29.78495
|  | 748 | 29.799982
|  | 747.5 | 29.791382
|  | 747 | 29.785
|  | 746.5 | 29.795612
|  | 746 | 29.792789
|  | 745.5 | 29.800222
|  | 745 | 29.802898
|  | 744.5 | 29.813278
|  | 744 | 29.816256
|  | 743.5 | 29.80435
|  | 743 | 29.801786
|  | 742.5 | 29.809973
|  | 742 | 29.822664
|  | 741.5 | 29.826096
|  | 741 | 29.810181
|  | 740.5 | 29.823647
|  | 740 | 29.826176
|  | 739.5 | 29.829317
|  | 739 | 29.845652
|  | 738.5 | 29.825542
|  | 738 | 29.854506
|  | 737.5 | 29.872297
|  | 737 | 29.857704
|  | 736.5 | 29.852118
|  | 736 | 29.863052
|  | 735.5 | 29.883062
|  | 735 | 29.904514
|  | 734.5 | 29.908213
|  | 734 | 29.893517
|  | 733.5 | 29.909796
|  | 733 | 29.939919
|  | 732.5 | 29.94742
|  | 732 | 29.959124
|  | 731.5 | 29.977825
|  | 731 | 29.990896
|  | 730.5 | 30.008226
|  | 730 | 30.023762
|  | 729.5 | 30.044777
|  | 729 | 30.061481
|  | 728.5 | 30.085493
|  | 728 | 30.08095
|  | 727.5 | 30.105492
|  | 727 | 30.122557
|  | 726.5 | 30.146259
|  | 726 | 30.169575
|  | 725.5 | 30.198862
|  | 725 | 30.227184
|  | 724.5 | 30.241325
|  | 724 | 30.269827
|  | 723.5 | 30.30773
|  | 723 | 30.32345
|  | 722.5 | 30.346121
|  | 722 | 30.370478
|  | 721.5 | 30.413855
|  | 721 | 30.440617
|  | 720.5 | 30.477425
|  | 720 | 30.501616
|  | 719.5 | 30.530361
|  | 719 | 30.583603
|  | 718.5 | 30.600025
|  | 718 | 30.625532
|  | 717.5 | 30.679518
|  | 717 | 30.717911
|  | 716.5 | 30.765238
|  | 716 | 30.765081
|  | 715.5 | 30.795496
|  | 715 | 30.847376
|  | 714.5 | 30.872911
|  | 714 | 30.933109
|  | 713.5 | 30.986534
|  | 713 | 31.011436
|  | 712.5 | 31.054214
|  | 712 | 31.085991
|  | 711.5 | 31.124834
|  | 711 | 31.174053
|  | 710.5 | 31.245031
|  | 710 | 31.261595
|  | 709.5 | 31.278168
|  | 709 | 31.344275
|  | 708.5 | 31.382673
|  | 708 | 31.430216
|  | 707.5 | 31.460955
|  | 707 | 31.523809
|  | 706.5 | 31.543488
|  | 706 | 31.595163
|  | 705.5 | 31.640131
|  | 705 | 31.680468
|  | 704.5 | 31.735786
|  | 704 | 31.760677
|  | 703.5 | 31.835293
|  | 703 | 31.849295
|  | 702.5 | 31.887703
|  | 702 | 31.92556
|  | 701.5 | 31.94957
|  | 701 | 32.010571
|  | 700.5 | 32.020123
|  | 700 | 32.079136
|  | 699.5 | 32.128513
|  | 699 | 32.172531
|  | 698.5 | 32.230801
|  | 698 | 32.232651
|  | 697.5 | 32.290207
|  | 697 | 32.302883
|  | 696.5 | 32.336769
|  | 696 | 32.394142
|  | 695.5 | 32.42342
|  | 695 | 32.450512
|  | 694.5 | 32.49287
|  | 694 | 32.521549
|  | 693.5 | 32.559322
|  | 693 | 32.556355
|  | 692.5 | 32.607018
|  | 692 | 32.651024
|  | 691.5 | 32.658302
|  | 691 | 32.671825
|  | 690.5 | 32.706741
|  | 690 | 32.747459
|  | 689.5 | 32.740971
|  | 689 | 32.772781
|  | 688.5 | 32.807411
|  | 688 | 32.820549
|  | 687.5 | 32.868484
|  | 687 | 32.862137
|  | 686.5 | 32.905746
|  | 686 | 32.900787
|  | 685.5 | 32.927776
|  | 685 | 32.957535
|  | 684.5 | 32.963776
|  | 684 | 33.00193
|  | 683.5 | 32.995014
|  | 683 | 33.02644
|  | 682.5 | 33.022568
|  | 682 | 33.056683
|  | 681.5 | 33.06982
|  | 681 | 33.084267
|  | 680.5 | 33.099056
|  | 680 | 33.112556
|  | 679.5 | 33.11776
|  | 679 | 33.135349
|  | 678.5 | 33.146889
|  | 678 | 33.152195
|  | 677.5 | 33.179852
|  | 677 | 33.190498
|  | 676.5 | 33.206982
|  | 676 | 33.222767
|  | 675.5 | 33.221424
|  | 675 | 33.222134
|  | 674.5 | 33.239433
|  | 674 | 33.272385
|  | 673.5 | 33.280018
|  | 673 | 33.29248
|  | 672.5 | 33.311783
|  | 672 | 33.318741
|  | 671.5 | 33.334911
|  | 671 | 33.328018
|  | 670.5 | 33.362782
|  | 670 | 33.381657
|  | 669.5 | 33.391605
|  | 669 | 33.399818
|  | 668.5 | 33.422024
|  | 668 | 33.444473
|  | 667.5 | 33.463345
|  | 667 | 33.473732
|  | 666.5 | 33.510513
|  | 666 | 33.506073
|  | 665.5 | 33.538101
|  | 665 | 33.544552
|  | 664.5 | 33.566181
|  | 664 | 33.575783
|  | 663.5 | 33.607693
|  | 663 | 33.624653
|  | 662.5 | 33.647533
|  | 662 | 33.676594
|  | 661.5 | 33.697178
|  | 661 | 33.716106
|  | 660.5 | 33.735302
|  | 660 | 33.739208
|  | 659.5 | 33.809658
|  | 659 | 33.817081
|  | 658.5 | 33.841396
|  | 658 | 33.860832
|  | 657.5 | 33.861336
|  | 657 | 33.905666
|  | 656.5 | 33.934673
|  | 656 | 33.970634
|  | 655.5 | 34.005142
|  | 655 | 34.004337
|  | 654.5 | 34.056755
|  | 654 | 34.074024
|  | 653.5 | 34.104439
|  | 653 | 34.126186
|  | 652.5 | 34.158714
|  | 652 | 34.186237
|  | 651.5 | 34.231426
|  | 651 | 34.262856
|  | 650.5 | 34.265198
|  | 650 | 34.309624
|  | 649.5 | 34.342033
|  | 649 | 34.373619
|  | 648.5 | 34.379375
|  | 648 | 34.372311
|  | 647.5 | 34.413933
|  | 647 | 34.442902
|  | 646.5 | 34.468651
|  | 646 | 34.502216
|  | 645.5 | 34.500782
|  | 645 | 34.554649
|  | 644.5 | 34.557041
|  | 644 | 34.589153
|  | 643.5 | 34.601421
|  | 643 | 34.633621
|  | 642.5 | 34.654053
|  | 642 | 34.654152
|  | 641.5 | 34.681133
|  | 641 | 34.69001
|  | 640.5 | 34.71299
|  | 640 | 34.705761
|  | 639.5 | 34.709732
|  | 639 | 34.742455
|  | 638.5 | 34.781075
|  | 638 | 34.800034
|  | 637.5 | 34.820034
|  | 637 | 34.800568
|  | 636.5 | 34.789845
|  | 636 | 34.814487
|  | 635.5 | 34.828514
|  | 635 | 34.818802
|  | 634.5 | 34.834484
|  | 634 | 34.841331
|  | 633.5 | 34.86607
|  | 633 | 34.882633
|  | 632.5 | 34.877022
|  | 632 | 34.894066
|  | 631.5 | 34.865997
|  | 631 | 34.870426
|  | 630.5 | 34.890152
|  | 630 | 34.906013
|  | 629.5 | 34.89447
|  | 629 | 34.897957
|  | 628.5 | 34.891529
|  | 628 | 34.896366
|  | 627.5 | 34.915382
|  | 627 | 34.909077
|  | 626.5 | 34.900127
|  | 626 | 34.917343
|  | 625.5 | 34.919209
|  | 625 | 34.916489
|  | 624.5 | 34.933144
|  | 624 | 34.953289
|  | 623.5 | 34.9772
|  | 623 | 34.982952
|  | 622.5 | 34.978443
|  | 622 | 35.01054
|  | 621.5 | 35.012585
|  | 621 | 35.008911
|  | 620.5 | 35.037479
|  | 620 | 35.055218
|  | 619.5 | 35.055302
|  | 619 | 35.095341
|  | 618.5 | 35.12302
|  | 618 | 35.123085
|  | 617.5 | 35.157349
|  | 617 | 35.184177
|  | 616.5 | 35.191097
|  | 616 | 35.213211
|  | 615.5 | 35.253098
|  | 615 | 35.29789
|  | 614.5 | 35.318081
|  | 614 | 35.366474
|  | 613.5 | 35.408535
|  | 613 | 35.464706
|  | 612.5 | 35.50959
|  | 612 | 35.532963
|  | 611.5 | 35.577194
|  | 611 | 35.632343
|  | 610.5 | 35.675346
|  | 610 | 35.734154
|  | 609.5 | 35.792007
|  | 609 | 35.841923
|  | 608.5 | 35.908688
|  | 608 | 35.951168
|  | 607.5 | 36.021938
|  | 607 | 36.098747
|  | 606.5 | 36.158417
|  | 606 | 36.222111
|  | 605.5 | 36.289444
|  | 605 | 36.339794
|  | 604.5 | 36.392086
|  | 604 | 36.469799
|  | 603.5 | 36.55106
|  | 603 | 36.627716
|  | 602.5 | 36.67617
|  | 602 | 36.759995
|  | 601.5 | 36.84816
|  | 601 | 36.902218
|  | 600.5 | 36.986115
|  | 600 | 37.060844
|  | 599.5 | 37.128498
|  | 599 | 37.231773
|  | 598.5 | 37.310051
|  | 598 | 37.35228
|  | 597.5 | 37.417095
|  | 597 | 37.517933
|  | 596.5 | 37.589287
|  | 596 | 37.661228
|  | 595.5 | 37.743927
|  | 595 | 37.788029
|  | 594.5 | 37.842724
|  | 594 | 37.913082
|  | 593.5 | 38.012337
|  | 593 | 38.087456
|  | 592.5 | 38.113785
|  | 592 | 38.18985
|  | 591.5 | 38.257111
|  | 591 | 38.316494
|  | 590.5 | 38.39592
|  | 590 | 38.447552
|  | 589.5 | 38.516773
|  | 589 | 38.574989
|  | 588.5 | 38.609703
|  | 588 | 38.662441
|  | 587.5 | 38.725765
|  | 587 | 38.751541
|  | 586.5 | 38.786396
|  | 586 | 38.85593
|  | 585.5 | 38.904064
|  | 585 | 38.929314
|  | 584.5 | 38.978291
|  | 584 | 39.044052
|  | 583.5 | 39.070614
|  | 583 | 39.086891
|  | 582.5 | 39.13382
|  | 582 | 39.186642
|  | 581.5 | 39.223557
|  | 581 | 39.260212
|  | 580.5 | 39.296413
|  | 580 | 39.303123
|  | 579.5 | 39.343288
|  | 579 | 39.414211
|  | 578.5 | 39.440063
|  | 578 | 39.45948
|  | 577.5 | 39.498138
|  | 577 | 39.5322
|  | 576.5 | 39.570065
|  | 576 | 39.610821
|  | 575.5 | 39.653736
|  | 575 | 39.70071
|  | 574.5 | 39.734894
|  | 574 | 39.758572
|  | 573.5 | 39.819191
|  | 573 | 39.858719
|  | 572.5 | 39.916767
|  | 572 | 39.974541
|  | 571.5 | 40.022053
|  | 571 | 40.089611
|  | 570.5 | 40.147915
|  | 570 | 40.210262
|  | 569.5 | 40.270134
|  | 569 | 40.339645
|  | 568.5 | 40.401897
|  | 568 | 40.473301
|  | 567.5 | 40.55637
|  | 567 | 40.634815
|  | 566.5 | 40.704491
|  | 566 | 40.783386
|  | 565.5 | 40.872284
|  | 565 | 40.959957
|  | 564.5 | 41.042469
|  | 564 | 41.142338
|  | 563.5 | 41.231243
|  | 563 | 41.318142
|  | 562.5 | 41.42091
|  | 562 | 41.516804
|  | 561.5 | 41.620956
|  | 561 | 41.730049
|  | 560.5 | 41.813118
|  | 560 | 41.922005
|  | 559.5 | 42.036461
|  | 559 | 42.153709
|  | 558.5 | 42.257595
|  | 558 | 42.374123
|  | 557.5 | 42.477596
|  | 557 | 42.582954
|  | 556.5 | 42.710361
|  | 556 | 42.805794
|  | 555.5 | 42.90921
|  | 555 | 43.006802
|  | 554.5 | 43.101379
|  | 554 | 43.209484
|  | 553.5 | 43.323006
|  | 553 | 43.411694
|  | 552.5 | 43.516651
|  | 552 | 43.622952
|  | 551.5 | 43.707424
|  | 551 | 43.786564
|  | 550.5 | 43.894936
|  | 550 | 43.967491
|  | 549.5 | 44.022858
|  | 549 | 44.123722
|  | 548.5 | 44.208843
|  | 548 | 44.271324
|  | 547.5 | 44.365189
|  | 547 | 44.417809
|  | 546.5 | 44.467873
|  | 546 | 44.55125
|  | 545.5 | 44.582943
|  | 545 | 44.640057
|  | 544.5 | 44.679764
|  | 544 | 44.727322
|  | 543.5 | 44.773705
|  | 543 | 44.836956
|  | 542.5 | 44.869591
|  | 542 | 44.878796
|  | 541.5 | 44.933125
|  | 541 | 44.977669
|  | 540.5 | 45.000652
|  | 540 | 45.044426
|  | 539.5 | 45.070007
|  | 539 | 45.111504
|  | 538.5 | 45.149273
|  | 538 | 45.16251
|  | 537.5 | 45.160168
|  | 537 | 45.211514
|  | 536.5 | 45.246979
|  | 536 | 45.282902
|  | 535.5 | 45.334316
|  | 535 | 45.34568
|  | 534.5 | 45.409798
|  | 534 | 45.446774
|  | 533.5 | 45.46767
|  | 533 | 45.478104
|  | 532.5 | 45.549847
|  | 532 | 45.629421
|  | 531.5 | 45.654343
|  | 531 | 45.741508
|  | 530.5 | 45.820171
|  | 530 | 45.884048
|  | 529.5 | 45.942368
|  | 529 | 45.989315
|  | 528.5 | 46.075298
|  | 528 | 46.159462
|  | 527.5 | 46.247555
|  | 527 | 46.335312
|  | 526.5 | 46.43589
|  | 526 | 46.531845
|  | 525.5 | 46.624836
|  | 525 | 46.725628
|  | 524.5 | 46.83733
|  | 524 | 46.960052
|  | 523.5 | 47.065098
|  | 523 | 47.184605
|  | 522.5 | 47.2994
|  | 522 | 47.437943
|  | 521.5 | 47.550735
|  | 521 | 47.670811
|  | 520.5 | 47.791775
|  | 520 | 47.910713
|  | 519.5 | 48.040001
|  | 519 | 48.164196
|  | 518.5 | 48.301968
|  | 518 | 48.422112
|  | 517.5 | 48.551041
|  | 517 | 48.670479
|  | 516.5 | 48.799751
|  | 516 | 48.921188
|  | 515.5 | 49.047234
|  | 515 | 49.167774
|  | 514.5 | 49.278
|  | 514 | 49.394012
|  | 513.5 | 49.509518
|  | 513 | 49.603481
|  | 512.5 | 49.725559
|  | 512 | 49.815201
|  | 511.5 | 49.917782
|  | 511 | 50.022167
|  | 510.5 | 50.120144
|  | 510 | 50.212906
|  | 509.5 | 50.302498
|  | 509 | 50.389137
|  | 508.5 | 50.467545
|  | 508 | 50.553631
|  | 507.5 | 50.623325
|  | 507 | 50.71487
|  | 506.5 | 50.787983
|  | 506 | 50.870926
|  | 505.5 | 50.926323
|  | 505 | 50.993481
|  | 504.5 | 51.080578
|  | 504 | 51.147995
|  | 503.5 | 51.204922
|  | 503 | 51.307774
|  | 502.5 | 51.373909
|  | 502 | 51.450722
|  | 501.5 | 51.537731
|  | 501 | 51.610931
|  | 500.5 | 51.70369
|  | 500 | 51.798183
|  | 499.5 | 51.865273
|  | 499 | 51.976097
|  | 498.5 | 52.064846
|  | 498 | 52.149399
|  | 497.5 | 52.246136
|  | 497 | 52.352318
|  | 496.5 | 52.456932
|  | 496 | 52.573261
|  | 495.5 | 52.673965
|  | 495 | 52.785103
|  | 494.5 | 52.895641
|  | 494 | 53.02779
|  | 493.5 | 53.14814
|  | 493 | 53.287521
|  | 492.5 | 53.408398
|  | 492 | 53.530895
|  | 491.5 | 53.658421
|  | 491 | 53.795216
|  | 490.5 | 53.923931
|  | 490 | 54.06741
|  | 489.5 | 54.199932
|  | 489 | 54.293343
|  | 488.5 | 54.443371
|  | 488 | 54.567856
|  | 487.5 | 54.690071
|  | 487 | 54.826118
|  | 486.5 | 54.944485
|  | 486 | 55.061543
|  | 485.5 | 55.187504
|  | 485 | 55.291862
|  | 484.5 | 55.394482
|  | 484 | 55.509644
|  | 483.5 | 55.609936
|  | 483 | 55.711155
|  | 482.5 | 55.799419
|  | 482 | 55.884663
|  | 481.5 | 55.969807
|  | 481 | 56.054619
|  | 480.5 | 56.144157
|  | 480 | 56.226715
|  | 479.5 | 56.28817
|  | 479 | 56.368935
|  | 478.5 | 56.430618
|  | 478 | 56.510223
|  | 477.5 | 56.583691
|  | 477 | 56.647915
|  | 476.5 | 56.726021
|  | 476 | 56.800354
|  | 475.5 | 56.872448
|  | 475 | 56.945789
|  | 474.5 | 57.030094
|  | 474 | 57.122147
|  | 473.5 | 57.21003
|  | 473 | 57.307732
|  | 472.5 | 57.415993
|  | 472 | 57.514069
|  | 471.5 | 57.630402
|  | 471 | 57.768295
|  | 470.5 | 57.905289
|  | 470 | 58.048336
|  | 469.5 | 58.199059
|  | 469 | 58.339809
|  | 468.5 | 58.502865
|  | 468 | 58.690605
|  | 467.5 | 58.881535
|  | 467 | 59.064495
|  | 466.5 | 59.279373
|  | 466 | 59.494995
|  | 465.5 | 59.720444
|  | 465 | 59.950523
|  | 464.5 | 60.181633
|  | 464 | 60.424847
|  | 463.5 | 60.68121
|  | 463 | 60.927879
|  | 462.5 | 61.190357
|  | 462 | 61.463394
|  | 461.5 | 61.743031
|  | 461 | 62.044079
|  | 460.5 | 62.311569
|  | 460 | 62.59288
|  | 459.5 | 62.872406
|  | 459 | 63.150215
|  | 458.5 | 63.416401
|  | 458 | 63.697117
|  | 457.5 | 63.982635
|  | 457 | 64.250244
|  | 456.5 | 64.503006
|  | 456 | 64.762024
|  | 455.5 | 65.015404
|  | 455 | 65.260307
|  | 454.5 | 65.492859
|  | 454 | 65.689438
|  | 453.5 | 65.90509
|  | 453 | 66.12722
|  | 452.5 | 66.311241
|  | 452 | 66.486214
|  | 451.5 | 66.636696
|  | 451 | 66.804253
|  | 450.5 | 66.929893
|  | 450 | 67.055893
|  | 449.5 | 67.16272
|  | 449 | 67.256332
|  | 448.5 | 67.351967
|  | 448 | 67.412086
|  | 447.5 | 67.507416
|  | 447 | 67.570618
|  | 446.5 | 67.607925
|  | 446 | 67.64949
|  | 445.5 | 67.684395
|  | 445 | 67.695847
|  | 444.5 | 67.70742
|  | 444 | 67.731552
|  | 443.5 | 67.758957
|  | 443 | 67.795006
|  | 442.5 | 67.805031
|  | 442 | 67.814537
|  | 441.5 | 67.844574
|  | 441 | 67.88131
|  | 440.5 | 67.917297
|  | 440 | 67.979301
|  | 439.5 | 68.053047
|  | 439 | 68.11853
|  | 438.5 | 68.206116
|  | 438 | 68.342484
|  | 437.5 | 68.462349
|  | 437 | 68.596344
|  | 436.5 | 68.769852
|  | 436 | 68.958588
|  | 435.5 | 69.158333
|  | 435 | 69.400055
|  | 434.5 | 69.668083
|  | 434 | 69.946938
|  | 433.5 | 70.243065
|  | 433 | 70.566162
|  | 432.5 | 70.880836
|  | 432 | 71.235901
|  | 431.5 | 71.605301
|  | 431 | 71.984795
|  | 430.5 | 72.383057
|  | 430 | 72.786949
|  | 429.5 | 73.218063
|  | 429 | 73.625641
|  | 428.5 | 74.02256
|  | 428 | 74.422836
|  | 427.5 | 74.813431
|  | 427 | 75.217422
|  | 426.5 | 75.598427
|  | 426 | 75.94326
|  | 425.5 | 76.235008
|  | 425 | 76.536545
|  | 424.5 | 76.820396
|  | 424 | 77.040741
|  | 423.5 | 77.214264
|  | 423 | 77.359032
|  | 422.5 | 77.486938
|  | 422 | 77.587746
|  | 421.5 | 77.625786
|  | 421 | 77.646431
|  | 420.5 | 77.653587
|  | 420 | 77.628685
|  | 419.5 | 77.596161
|  | 419 | 77.546997
|  | 418.5 | 77.493645
|  | 418 | 77.453163
|  | 417.5 | 77.421967
|  | 417 | 77.400093
|  | 416.5 | 77.412979
|  | 416 | 77.449547
|  | 415.5 | 77.539055
|  | 415 | 77.667168
|  | 414.5 | 77.824661
|  | 414 | 78.025948
|  | 413.5 | 78.302811
|  | 413 | 78.651421
|  | 412.5 | 79.031403
|  | 412 | 79.48777
|  | 411.5 | 79.998489
|  | 411 | 80.535873
|  | 410.5 | 81.125694
|  | 410 | 81.785362
|  | 409.5 | 82.472733
|  | 409 | 83.177109
|  | 408.5 | 83.887009
|  | 408 | 84.610214
|  | 407.5 | 85.385872
|  | 407 | 86.134254
|  | 406.5 | 86.840378
|  | 406 | 87.475571
|  | 405.5 | 88.082489
|  | 405 | 88.643318
|  | 404.5 | 89.142494
|  | 404 | 89.550682
|  | 403.5 | 89.903725
|  | 403 | 90.167366
|  | 402.5 | 90.371529
|  | 402 | 90.49456
|  | 401.5 | 90.582664
|  | 401 | 90.612701
|  | 400.5 | 90.613541
|  | 400 | 90.583664
|  | 399.5 | 90.545929
|  | 399 | 90.476257
|  | 398.5 | 90.457191
|  | 398 | 90.440804
|  | 397.5 | 90.440186
|  | 397 | 90.411491
|  | 396.5 | 90.455093
|  | 396 | 90.522087
|  | 395.5 | 90.52475
|  | 395 | 90.468994
|  | 394.5 | 90.362625
|  | 394 | 90.147202
|  | 393.5 | 89.73745
|  | 393 | 89.160522
|  | 392.5 | 88.309906
|  | 392 | 87.082489
|  | 391.5 | 85.515686
|  | 391 | 83.606514
|  | 390.5 | 81.26165
|  | 390 | 78.540962
|  | 389.5 | 75.473465
|  | 389 | 72.070427
|  | 388.5 | 68.41597
|  | 388 | 64.516106
|  | 387.5 | 60.502953
|  | 387 | 56.478882
|  | 386.5 | 52.5252
|  | 386 | 48.713936
|  | 385.5 | 45.042568
|  | 385 | 41.583263
|  | 384.5 | 38.352905
|  | 384 | 35.346558
|  | 383.5 | 32.59988
|  | 383 | 30.083204
|  | 382.5 | 27.805944
|  | 382 | 25.708107
|  | 381.5 | 23.827143
|  | 381 | 22.147034
|  | 380.5 | 20.636448
|  | 380 | 19.282713
|  | 379.5 | 18.078783
|  | 379 | 17.000759
|  | 378.5 | 16.040573
|  | 378 | 15.169989
|  | 377.5 | 14.369734
|  | 377 | 13.685528
|  | 376.5 | 13.10888
|  | 376 | 12.618832
|  | 375.5 | 12.175668
|  | 375 | 11.805676
|  | 374.5 | 11.526841
|  | 374 | 11.300548
|  | 373.5 | 11.134942
|  | 373 | 11.018346
|  | 372.5 | 10.966069
|  | 372 | 10.980781
|  | 371.5 | 11.060176
|  | 371 | 11.215907
|  | 370.5 | 11.443569
|  | 370 | 11.772375
|  | 369.5 | 12.197015
|  | 369 | 12.718903
|  | 368.5 | 13.359566
|  | 368 | 14.15503
|  | 367.5 | 15.138107
|  | 367 | 16.300694
|  | 366.5 | 17.707914
|  | 366 | 19.386532
|  | 365.5 | 21.374668
|  | 365 | 23.656721
|  | 364.5 | 26.299265
|  | 364 | 29.349237
|  | 363.5 | 32.755661
|  | 363 | 36.457676
|  | 362.5 | 40.309841
|  | 362 | 44.04771
|  | 361.5 | 47.391258
|  | 361 | 50.128372
|  | 360.5 | 51.996948
|  | 360 | 52.946354
|  | 359.5 | 52.988441
|  | 359 | 52.248009
|  | 358.5 | 50.893913
|  | 358 | 49.086983
|  | 357.5 | 46.971962
|  | 357 | 44.6726
|  | 356.5 | 42.264339
|  | 356 | 39.863304
|  | 355.5 | 37.456497
|  | 355 | 35.116795
|  | 354.5 | 32.862724
|  | 354 | 30.679747
|  | 353.5 | 28.648178
|  | 353 | 26.814013
|  | 352.5 | 25.211357
|  | 352 | 23.878662
|  | 351.5 | 22.830267
|  | 351 | 22.061247
|  | 350.5 | 21.568768
|  | 350 | 21.293039