## Transmission
TTL200MP Transmission
|  | Wavelength (nm) | % Transmission
|  | 2000 | 66.06994
|  | 1999 | 65.98379
|  | 1998 | 65.98399
|  | 1997 | 66.42637
Product Raw Data |  | 1996 | 66.14473
Tube Lens, Optimized for Multiphoton Imaging, f = 200 mm |  | 1995 | 66.17572
|  | 1994 | 66.23481
Item # | TTL200MP | 1993 | 66.48474
DISCLAIMER: The data presented here are typical. Slight variations in performance data will occur from lot to lot. Please contact Technical Support with any questions regarding the use or reliability of this data. |  | 1992 | 66.44026
|  | 1991 | 66.62602
|  | 1990 | 66.60814
|  | 1989 | 66.59567
|  | 1988 | 66.54709
|  | 1987 | 66.7464
This data may be used in publications. However, please cite Thorlabs as the source. |  | 1986 | 66.64433
|  | 1985 | 66.55093
|  | 1984 | 66.65341
Additional Information: |  | 1983 | 66.8006
|  | 1982 | 66.90755
|  | 1981 | 67.20672
|  | 1980 | 66.96007
|  | 1979 | 67.09308
|  | 1978 | 67.11792
|  | 1977 | 67.22201
|  | 1976 | 67.05893
|  | 1975 | 67.31479
|  | 1974 | 67.42005
|  | 1973 | 67.46515
|  | 1972 | 67.44221
|  | 1971 | 67.39226
|  | 1970 | 67.47997
|  | 1969 | 67.68555
|  | 1968 | 67.61606
|  | 1967 | 67.69754
|  | 1966 | 67.77333
|  | 1965 | 67.76355
|  | 1964 | 67.7514
|  | 1963 | 67.79352
|  | 1962 | 68.00326
|  | 1961 | 68.00314
|  | 1960 | 67.91899
|  | 1959 | 68.02366
|  | 1958 | 68.04841
|  | 1957 | 68.11057
|  | 1956 | 68.29247
|  | 1955 | 68.08547
|  | 1954 | 67.90838
|  | 1953 | 68.09933
|  | 1952 | 68.23304
|  | 1951 | 68.58433
|  | 1950 | 68.26426
|  | 1949 | 68.34322
|  | 1948 | 68.35067
|  | 1947 | 68.35588
|  | 1946 | 68.30394
|  | 1945 | 68.66691
|  | 1944 | 68.58945
|  | 1943 | 68.64796
|  | 1942 | 68.65296
|  | 1941 | 68.46612
|  | 1940 | 68.54296
|  | 1939 | 68.83654
|  | 1938 | 68.59484
|  | 1937 | 68.82276
|  | 1936 | 68.82412
|  | 1935 | 68.88228
|  | 1934 | 68.81947
|  | 1933 | 69.20438
|  | 1932 | 68.91343
|  | 1931 | 69.1766
|  | 1930 | 68.99538
|  | 1929 | 68.8963
|  | 1928 | 69.0912
|  | 1927 | 69.22595
|  | 1926 | 69.4589
|  | 1925 | 69.14077
|  | 1924 | 69.23747
|  | 1923 | 69.54832
|  | 1922 | 69.74811
|  | 1921 | 69.72409
|  | 1920 | 69.29397
|  | 1919 | 69.50044
|  | 1918 | 69.82588
|  | 1917 | 69.68135
|  | 1916 | 69.79827
|  | 1915 | 69.88524
|  | 1914 | 69.44798
|  | 1913 | 69.77991
|  | 1912 | 69.83494
|  | 1911 | 69.97645
|  | 1910 | 69.9872
|  | 1909 | 70.13135
|  | 1908 | 70.0671
|  | 1907 | 70.03418
|  | 1906 | 70.11208
|  | 1905 | 70.36265
|  | 1904 | 70.4017
|  | 1903 | 70.64212
|  | 1902 | 70.53635
|  | 1901 | 70.5246
|  | 1900 | 70.49546
|  | 1899 | 70.65301
|  | 1898 | 70.78627
|  | 1897 | 70.91378
|  | 1896 | 70.65061
|  | 1895 | 70.91806
|  | 1894 | 70.95569
|  | 1893 | 71.17044
|  | 1892 | 71.30496
|  | 1891 | 71.47979
|  | 1890 | 71.23972
|  | 1889 | 71.19695
|  | 1888 | 71.345
|  | 1887 | 71.14482
|  | 1886 | 71.40659
|  | 1885 | 71.61483
|  | 1884 | 71.37232
|  | 1883 | 71.38408
|  | 1882 | 71.71151
|  | 1881 | 71.56116
|  | 1880 | 71.52978
|  | 1879 | 71.79957
|  | 1878 | 71.7009
|  | 1877 | 71.93398
|  | 1876 | 71.79012
|  | 1875 | 71.7765
|  | 1874 | 72.13372
|  | 1873 | 72.22525
|  | 1872 | 71.88829
|  | 1871 | 72.0978
|  | 1870 | 72.13787
|  | 1869 | 72.24628
|  | 1868 | 72.39063
|  | 1867 | 72.22863
|  | 1866 | 72.1691
|  | 1865 | 72.3863
|  | 1864 | 72.36041
|  | 1863 | 72.40348
|  | 1862 | 72.60206
|  | 1861 | 72.60216
|  | 1860 | 72.29078
|  | 1859 | 72.44312
|  | 1858 | 72.67609
|  | 1857 | 72.83249
|  | 1856 | 72.87042
|  | 1855 | 73.0842
|  | 1854 | 72.93979
|  | 1853 | 72.78656
|  | 1852 | 73.01676
|  | 1851 | 73.02708
|  | 1850 | 73.2014
|  | 1849 | 73.18202
|  | 1848 | 73.0246
|  | 1847 | 73.12405
|  | 1846 | 73.13979
|  | 1845 | 73.23275
|  | 1844 | 73.41388
|  | 1843 | 73.3505
|  | 1842 | 73.16263
|  | 1841 | 73.3389
|  | 1840 | 73.47478
|  | 1839 | 73.59046
|  | 1838 | 73.73448
|  | 1837 | 73.63363
|  | 1836 | 73.4484
|  | 1835 | 73.62547
|  | 1834 | 73.72453
|  | 1833 | 73.69328
|  | 1832 | 73.79925
|  | 1831 | 74.08794
|  | 1830 | 73.80329
|  | 1829 | 73.69172
|  | 1828 | 74.06331
|  | 1827 | 73.94053
|  | 1826 | 73.99365
|  | 1825 | 74.32962
|  | 1824 | 74.16882
|  | 1823 | 74.17571
|  | 1822 | 74.3941
|  | 1821 | 74.33164
|  | 1820 | 74.39086
|  | 1819 | 74.64124
|  | 1818 | 74.44192
|  | 1817 | 74.31452
|  | 1816 | 74.59964
|  | 1815 | 74.51618
|  | 1814 | 74.6647
|  | 1813 | 74.91802
|  | 1812 | 74.66584
|  | 1811 | 74.56248
|  | 1810 | 74.71043
|  | 1809 | 74.74076
|  | 1808 | 74.93295
|  | 1807 | 75.15642
|  | 1806 | 74.94227
|  | 1805 | 74.80906
|  | 1804 | 75.03791
|  | 1803 | 75.0056
|  | 1802 | 75.126
|  | 1801 | 75.26539
|  | 1800 | 75.02647
|  | 1799 | 75.08041
|  | 1798 | 75.2724
|  | 1797 | 75.19637
|  | 1796 | 75.32615
|  | 1795 | 75.45539
|  | 1794 | 75.32895
|  | 1793 | 75.3652
|  | 1792 | 75.51962
|  | 1791 | 75.50654
|  | 1790 | 75.55819
|  | 1789 | 75.74749
|  | 1788 | 75.59096
|  | 1787 | 75.47049
|  | 1786 | 75.63853
|  | 1785 | 75.60396
|  | 1784 | 75.76169
|  | 1783 | 75.96145
|  | 1782 | 75.80722
|  | 1781 | 75.81607
|  | 1780 | 75.87782
|  | 1779 | 75.8454
|  | 1778 | 75.90078
|  | 1777 | 76.09886
|  | 1776 | 75.85435
|  | 1775 | 75.76773
|  | 1774 | 75.88372
|  | 1773 | 75.83007
|  | 1772 | 75.88027
|  | 1771 | 75.92459
|  | 1770 | 75.67033
|  | 1769 | 75.6405
|  | 1768 | 75.74658
|  | 1767 | 75.70277
|  | 1766 | 75.80241
|  | 1765 | 75.87232
|  | 1764 | 75.61738
|  | 1763 | 75.5432
|  | 1762 | 75.55534
|  | 1761 | 75.55196
|  | 1760 | 75.59589
|  | 1759 | 75.60221
|  | 1758 | 75.42517
|  | 1757 | 75.42134
|  | 1756 | 75.43971
|  | 1755 | 75.35685
|  | 1754 | 75.44041
|  | 1753 | 75.48911
|  | 1752 | 75.27193
|  | 1751 | 75.26793
|  | 1750 | 75.3418
|  | 1749 | 75.22139
|  | 1748 | 75.39054
|  | 1747 | 75.5691
|  | 1746 | 75.29573
|  | 1745 | 75.30625
|  | 1744 | 75.45775
|  | 1743 | 75.48243
|  | 1742 | 75.60545
|  | 1741 | 75.77224
|  | 1740 | 75.52212
|  | 1739 | 75.64161
|  | 1738 | 75.83113
|  | 1737 | 75.7354
|  | 1736 | 75.99931
|  | 1735 | 76.06114
|  | 1734 | 75.83382
|  | 1733 | 76.02335
|  | 1732 | 76.23467
|  | 1731 | 76.14033
|  | 1730 | 76.44438
|  | 1729 | 76.55839
|  | 1728 | 76.45188
|  | 1727 | 76.4796
|  | 1726 | 76.59447
|  | 1725 | 76.68329
|  | 1724 | 76.86159
|  | 1723 | 77.02074
|  | 1722 | 76.7831
|  | 1721 | 76.9775
|  | 1720 | 77.03277
|  | 1719 | 77.10266
|  | 1718 | 77.36407
|  | 1717 | 77.57749
|  | 1716 | 77.27578
|  | 1715 | 77.43205
|  | 1714 | 77.43986
|  | 1713 | 77.44213
|  | 1712 | 77.7481
|  | 1711 | 77.8538
|  | 1710 | 77.5766
|  | 1709 | 77.68221
|  | 1708 | 77.88588
|  | 1707 | 77.81908
|  | 1706 | 78.02758
|  | 1705 | 78.24459
|  | 1704 | 77.98917
|  | 1703 | 78.20866
|  | 1702 | 78.39935
|  | 1701 | 78.31983
|  | 1700 | 78.5515
|  | 1699 | 78.6153
|  | 1698 | 78.51184
|  | 1697 | 78.6776
|  | 1696 | 78.77796
|  | 1695 | 78.80031
|  | 1694 | 79.08647
|  | 1693 | 79.29851
|  | 1692 | 79.05385
|  | 1691 | 79.13095
|  | 1690 | 79.41685
|  | 1689 | 79.49815
|  | 1688 | 79.77252
|  | 1687 | 79.91479
|  | 1686 | 79.66008
|  | 1685 | 79.89301
|  | 1684 | 80.05676
|  | 1683 | 79.97711
|  | 1682 | 80.26446
|  | 1681 | 80.43399
|  | 1680 | 80.21022
|  | 1679 | 80.5195
|  | 1678 | 80.68463
|  | 1677 | 80.59129
|  | 1676 | 80.91906
|  | 1675 | 81.00216
|  | 1674 | 80.89104
|  | 1673 | 81.08569
|  | 1672 | 81.1296
|  | 1671 | 81.20482
|  | 1670 | 81.46425
|  | 1669 | 81.41009
|  | 1668 | 81.58655
|  | 1667 | 81.53262
|  | 1666 | 81.77235
|  | 1665 | 81.79166
|  | 1664 | 81.88921
|  | 1663 | 82.00445
|  | 1662 | 82.18173
|  | 1661 | 82.15997
|  | 1660 | 82.38116
|  | 1659 | 82.30378
|  | 1658 | 82.45334
|  | 1657 | 82.40712
|  | 1656 | 82.5762
|  | 1655 | 82.54981
|  | 1654 | 82.61225
|  | 1653 | 82.85389
|  | 1652 | 82.80011
|  | 1651 | 82.84094
|  | 1650 | 82.98936
|  | 1649 | 82.96853
|  | 1648 | 83.0781
|  | 1647 | 83.02762
|  | 1646 | 83.09073
|  | 1645 | 83.23514
|  | 1644 | 83.31226
|  | 1643 | 83.20512
|  | 1642 | 83.28952
|  | 1641 | 83.40617
|  | 1640 | 83.43259
|  | 1639 | 83.39619
|  | 1638 | 83.55575
|  | 1637 | 83.4886
|  | 1636 | 83.58789
|  | 1635 | 83.5443
|  | 1634 | 83.74341
|  | 1633 | 83.72319
|  | 1632 | 83.89558
|  | 1631 | 83.78971
|  | 1630 | 83.93703
|  | 1629 | 84.02323
|  | 1628 | 83.97155
|  | 1627 | 84.01123
|  | 1626 | 84.24675
|  | 1625 | 84.12984
|  | 1624 | 84.29109
|  | 1623 | 84.362
|  | 1622 | 84.29328
|  | 1621 | 84.49342
|  | 1620 | 84.538
|  | 1619 | 84.4251
|  | 1618 | 84.6697
|  | 1617 | 84.69842
|  | 1616 | 84.62521
|  | 1615 | 84.68547
|  | 1614 | 84.79134
|  | 1613 | 84.81346
|  | 1612 | 84.75577
|  | 1611 | 85.02762
|  | 1610 | 85.00443
|  | 1609 | 85.01239
|  | 1608 | 85.11592
|  | 1607 | 85.26639
|  | 1606 | 85.22116
|  | 1605 | 85.29773
|  | 1604 | 85.27184
|  | 1603 | 85.35248
|  | 1602 | 85.49122
|  | 1601 | 85.36194
|  | 1600 | 85.41314
|  | 1599 | 85.5092
|  | 1598 | 85.5611
|  | 1597 | 85.58173
|  | 1596 | 85.70227
|  | 1595 | 85.78032
|  | 1594 | 85.63821
|  | 1593 | 85.85664
|  | 1592 | 85.83568
|  | 1591 | 85.83621
|  | 1590 | 85.91623
|  | 1589 | 85.96053
|  | 1588 | 85.90747
|  | 1587 | 86.1821
|  | 1586 | 86.07227
|  | 1585 | 86.09417
|  | 1584 | 86.13249
|  | 1583 | 86.17631
|  | 1582 | 86.25246
|  | 1581 | 86.32754
|  | 1580 | 86.37352
|  | 1579 | 86.37133
|  | 1578 | 86.3379
|  | 1577 | 86.4443
|  | 1576 | 86.48519
|  | 1575 | 86.61473
|  | 1574 | 86.53638
|  | 1573 | 86.59463
|  | 1572 | 86.5801
|  | 1571 | 86.63871
|  | 1570 | 86.70698
|  | 1569 | 86.8398
|  | 1568 | 86.81436
|  | 1567 | 86.94451
|  | 1566 | 86.97374
|  | 1565 | 86.913
|  | 1564 | 86.90234
|  | 1563 | 87.05609
|  | 1562 | 87.0655
|  | 1561 | 87.10826
|  | 1560 | 87.12299
|  | 1559 | 87.11778
|  | 1558 | 87.1589
|  | 1557 | 87.28617
|  | 1556 | 87.30572
|  | 1555 | 87.30814
|  | 1554 | 87.36302
|  | 1553 | 87.30609
|  | 1552 | 87.42988
|  | 1551 | 87.54426
|  | 1550 | 87.56898
|  | 1549 | 87.5781
|  | 1548 | 87.60302
|  | 1547 | 87.55545
|  | 1546 | 87.6793
|  | 1545 | 87.74161
|  | 1544 | 87.74174
|  | 1543 | 87.82516
|  | 1542 | 87.91688
|  | 1541 | 87.8572
|  | 1540 | 87.73264
|  | 1539 | 87.93009
|  | 1538 | 87.99904
|  | 1537 | 88.09004
|  | 1536 | 88.09769
|  | 1535 | 88.05878
|  | 1534 | 88.06562
|  | 1533 | 88.2536
|  | 1532 | 88.25337
|  | 1531 | 88.20802
|  | 1530 | 88.34041
|  | 1529 | 88.27503
|  | 1528 | 88.31136
|  | 1527 | 88.4159
|  | 1526 | 88.40582
|  | 1525 | 88.47584
|  | 1524 | 88.49184
|  | 1523 | 88.50258
|  | 1522 | 88.58553
|  | 1521 | 88.6696
|  | 1520 | 88.68529
|  | 1519 | 88.67343
|  | 1518 | 88.73797
|  | 1517 | 88.76932
|  | 1516 | 88.78005
|  | 1515 | 88.80709
|  | 1514 | 88.84325
|  | 1513 | 88.87724
|  | 1512 | 88.89239
|  | 1511 | 88.87302
|  | 1510 | 88.91586
|  | 1509 | 89.01439
|  | 1508 | 89.01183
|  | 1507 | 89.07326
|  | 1506 | 89.06356
|  | 1505 | 89.07504
|  | 1504 | 89.1319
|  | 1503 | 89.22859
|  | 1502 | 89.16016
|  | 1501 | 89.1767
|  | 1500 | 89.22129
|  | 1499 | 89.19431
|  | 1498 | 89.28306
|  | 1497 | 89.34299
|  | 1496 | 89.30479
|  | 1495 | 89.37293
|  | 1494 | 89.38472
|  | 1493 | 89.34475
|  | 1492 | 89.42855
|  | 1491 | 89.46085
|  | 1490 | 89.43185
|  | 1489 | 89.40962
|  | 1488 | 89.45733
|  | 1487 | 89.46431
|  | 1486 | 89.55873
|  | 1485 | 89.58428
|  | 1484 | 89.53586
|  | 1483 | 89.53204
|  | 1482 | 89.55597
|  | 1481 | 89.53121
|  | 1480 | 89.63505
|  | 1479 | 89.69968
|  | 1478 | 89.7384
|  | 1477 | 89.79111
|  | 1476 | 89.75369
|  | 1475 | 89.74048
|  | 1474 | 89.7788
|  | 1473 | 89.79999
|  | 1472 | 89.75955
|  | 1471 | 89.82905
|  | 1470 | 89.83371
|  | 1469 | 89.79001
|  | 1468 | 89.85252
|  | 1467 | 89.91245
|  | 1466 | 89.88006
|  | 1465 | 89.86939
|  | 1464 | 89.89261
|  | 1463 | 89.88876
|  | 1462 | 89.92114
|  | 1461 | 89.90659
|  | 1460 | 89.86747
|  | 1459 | 89.90174
|  | 1458 | 89.91553
|  | 1457 | 89.93723
|  | 1456 | 89.927
|  | 1455 | 89.92469
|  | 1454 | 89.96253
|  | 1453 | 89.92798
|  | 1452 | 89.88714
|  | 1451 | 89.89446
|  | 1450 | 89.87595
|  | 1449 | 89.92233
|  | 1448 | 89.95173
|  | 1447 | 89.94054
|  | 1446 | 89.93825
|  | 1445 | 89.9036
|  | 1444 | 89.86137
|  | 1443 | 89.85722
|  | 1442 | 89.87157
|  | 1441 | 89.87987
|  | 1440 | 89.86186
|  | 1439 | 89.84691
|  | 1438 | 89.87772
|  | 1437 | 89.88173
|  | 1436 | 89.84127
|  | 1435 | 89.87078
|  | 1434 | 89.85302
|  | 1433 | 89.83628
|  | 1432 | 89.90909
|  | 1431 | 89.88479
|  | 1430 | 89.84928
|  | 1429 | 89.90074
|  | 1428 | 89.91804
|  | 1427 | 89.8947
|  | 1426 | 89.93905
|  | 1425 | 90.00051
|  | 1424 | 89.99435
|  | 1423 | 89.97449
|  | 1422 | 89.931
|  | 1421 | 89.90606
|  | 1420 | 90.03409
|  | 1419 | 90.11303
|  | 1418 | 90.11207
|  | 1417 | 90.18416
|  | 1416 | 90.23261
|  | 1415 | 90.2413
|  | 1414 | 90.34526
|  | 1413 | 90.43348
|  | 1412 | 90.47513
|  | 1411 | 90.54642
|  | 1410 | 90.61615
|  | 1409 | 90.66863
|  | 1408 | 90.77217
|  | 1407 | 90.87825
|  | 1406 | 90.91025
|  | 1405 | 90.95611
|  | 1404 | 91.03455
|  | 1403 | 91.13197
|  | 1402 | 91.31561
|  | 1401 | 91.41219
|  | 1400 | 91.44153
|  | 1399 | 91.55321
|  | 1398 | 91.61908
|  | 1397 | 91.71824
|  | 1396 | 91.85776
|  | 1395 | 91.92444
|  | 1394 | 92.03377
|  | 1393 | 92.13886
|  | 1392 | 92.13389
|  | 1391 | 92.20254
|  | 1390 | 92.38829
|  | 1389 | 92.48995
|  | 1388 | 92.48907
|  | 1387 | 92.58923
|  | 1386 | 92.65251
|  | 1385 | 92.61862
|  | 1384 | 92.73843
|  | 1383 | 92.85522
|  | 1382 | 92.9194
|  | 1381 | 92.95802
|  | 1380 | 92.99435
|  | 1379 | 93.03907
|  | 1378 | 93.12762
|  | 1377 | 93.15341
|  | 1376 | 93.15942
|  | 1375 | 93.23297
|  | 1374 | 93.24072
|  | 1373 | 93.25304
|  | 1372 | 93.36187
|  | 1371 | 93.39995
|  | 1370 | 93.4208
|  | 1369 | 93.49617
|  | 1368 | 93.48149
|  | 1367 | 93.48672
|  | 1366 | 93.5978
|  | 1365 | 93.60242
|  | 1364 | 93.62034
|  | 1363 | 93.67609
|  | 1362 | 93.64134
|  | 1361 | 93.67868
|  | 1360 | 93.77458
|  | 1359 | 93.76483
|  | 1358 | 93.75081
|  | 1357 | 93.82449
|  | 1356 | 93.92281
|  | 1355 | 93.87684
|  | 1354 | 93.94094
|  | 1353 | 93.96016
|  | 1352 | 93.96477
|  | 1351 | 93.99574
|  | 1350 | 93.97031
|  | 1349 | 93.98522
|  | 1348 | 94.13123
|  | 1347 | 94.13071
|  | 1346 | 94.10724
|  | 1345 | 94.15894
|  | 1344 | 94.12335
|  | 1343 | 94.13921
|  | 1342 | 94.21876
|  | 1341 | 94.26687
|  | 1340 | 94.22811
|  | 1339 | 94.28061
|  | 1338 | 94.29252
|  | 1337 | 94.27474
|  | 1336 | 94.33955
|  | 1335 | 94.35433
|  | 1334 | 94.32942
|  | 1333 | 94.37249
|  | 1332 | 94.35885
|  | 1331 | 94.40645
|  | 1330 | 94.43202
|  | 1329 | 94.41427
|  | 1328 | 94.43333
|  | 1327 | 94.46443
|  | 1326 | 94.51916
|  | 1325 | 94.50417
|  | 1324 | 94.5354
|  | 1323 | 94.57856
|  | 1322 | 94.56856
|  | 1321 | 94.56133
|  | 1320 | 94.52711
|  | 1319 | 94.54661
|  | 1318 | 94.62063
|  | 1317 | 94.65532
|  | 1316 | 94.64668
|  | 1315 | 94.66552
|  | 1314 | 94.65916
|  | 1313 | 94.64536
|  | 1312 | 94.73434
|  | 1311 | 94.68718
|  | 1310 | 94.70979
|  | 1309 | 94.74458
|  | 1308 | 94.71915
|  | 1307 | 94.79039
|  | 1306 | 94.80234
|  | 1305 | 94.78436
|  | 1304 | 94.78815
|  | 1303 | 94.7728
|  | 1302 | 94.73914
|  | 1301 | 94.81065
|  | 1300 | 94.89402
|  | 1299 | 94.83951
|  | 1298 | 94.81257
|  | 1297 | 94.84758
|  | 1296 | 94.81226
|  | 1295 | 94.81005
|  | 1294 | 94.8708
|  | 1293 | 94.89336
|  | 1292 | 94.90272
|  | 1291 | 94.92138
|  | 1290 | 94.8948
|  | 1289 | 94.87908
|  | 1288 | 94.97239
|  | 1287 | 94.89924
|  | 1286 | 94.93531
|  | 1285 | 94.93422
|  | 1284 | 94.89753
|  | 1283 | 94.91
|  | 1282 | 94.95177
|  | 1281 | 94.93518
|  | 1280 | 94.99686
|  | 1279 | 94.98937
|  | 1278 | 94.96791
|  | 1277 | 94.98914
|  | 1276 | 95.02347
|  | 1275 | 95.012
|  | 1274 | 95.0216
|  | 1273 | 95.05013
|  | 1272 | 95.03511
|  | 1271 | 94.90855
|  | 1270 | 95.0619
|  | 1269 | 95.02384
|  | 1268 | 95.04374
|  | 1267 | 95.0606
|  | 1266 | 95.0782
|  | 1265 | 94.99282
|  | 1264 | 95.00724
|  | 1263 | 95.01186
|  | 1262 | 95.01349
|  | 1261 | 95.03613
|  | 1260 | 95.04282
|  | 1259 | 95.07291
|  | 1258 | 95.11513
|  | 1257 | 95.07766
|  | 1256 | 95.01191
|  | 1255 | 95.04515
|  | 1254 | 95.04633
|  | 1253 | 95.04512
|  | 1252 | 95.08432
|  | 1251 | 95.05137
|  | 1250 | 95.07962
|  | 1249 | 95.0851
|  | 1248 | 95.08361
|  | 1247 | 95.061
|  | 1246 | 95.0811
|  | 1245 | 95.05451
|  | 1244 | 95.0311
|  | 1243 | 95.05418
|  | 1242 | 95.06404
|  | 1241 | 95.06959
|  | 1240 | 95.14446
|  | 1239 | 95.08161
|  | 1238 | 95.04867
|  | 1237 | 95.06766
|  | 1236 | 95.10134
|  | 1235 | 95.06924
|  | 1234 | 95.08581
|  | 1233 | 95.04293
|  | 1232 | 95.08431
|  | 1231 | 95.09777
|  | 1230 | 95.05625
|  | 1229 | 95.04036
|  | 1228 | 95.09586
|  | 1227 | 94.99813
|  | 1226 | 95.05197
|  | 1225 | 95.03673
|  | 1224 | 95.02169
|  | 1223 | 95.05023
|  | 1222 | 95.1007
|  | 1221 | 95.04085
|  | 1220 | 94.94628
|  | 1219 | 94.97841
|  | 1218 | 94.94293
|  | 1217 | 94.95016
|  | 1216 | 95.00754
|  | 1215 | 94.94636
|  | 1214 | 94.95295
|  | 1213 | 94.93648
|  | 1212 | 94.91541
|  | 1211 | 94.92974
|  | 1210 | 94.97981
|  | 1209 | 94.90288
|  | 1208 | 94.86574
|  | 1207 | 94.86498
|  | 1206 | 94.80926
|  | 1205 | 94.78879
|  | 1204 | 94.86126
|  | 1203 | 94.79083
|  | 1202 | 94.79084
|  | 1201 | 94.74275
|  | 1200 | 94.69487
|  | 1199 | 94.74567
|  | 1198 | 94.78158
|  | 1197 | 94.68625
|  | 1196 | 94.67667
|  | 1195 | 94.702
|  | 1194 | 94.72556
|  | 1193 | 94.61898
|  | 1192 | 94.64224
|  | 1191 | 94.63706
|  | 1190 | 94.60847
|  | 1189 | 94.61764
|  | 1188 | 94.59342
|  | 1187 | 94.56688
|  | 1186 | 94.65656
|  | 1185 | 94.59538
|  | 1184 | 94.55789
|  | 1183 | 94.52374
|  | 1182 | 94.54264
|  | 1181 | 94.56079
|  | 1180 | 94.58356
|  | 1179 | 94.54634
|  | 1178 | 94.58353
|  | 1177 | 94.5717
|  | 1176 | 94.55752
|  | 1175 | 94.57436
|  | 1174 | 94.60004
|  | 1173 | 94.53521
|  | 1172 | 94.5347
|  | 1171 | 94.56341
|  | 1170 | 94.59026
|  | 1169 | 94.55818
|  | 1168 | 94.61677
|  | 1167 | 94.5902
|  | 1166 | 94.63755
|  | 1165 | 94.61475
|  | 1164 | 94.60554
|  | 1163 | 94.61421
|  | 1162 | 94.6025
|  | 1161 | 94.58132
|  | 1160 | 94.5679
|  | 1159 | 94.60441
|  | 1158 | 94.6215
|  | 1157 | 94.61984
|  | 1156 | 94.62883
|  | 1155 | 94.57444
|  | 1154 | 94.59528
|  | 1153 | 94.64384
|  | 1152 | 94.64174
|  | 1151 | 94.63423
|  | 1150 | 94.6252
|  | 1149 | 94.59269
|  | 1148 | 94.60424
|  | 1147 | 94.5968
|  | 1146 | 94.60092
|  | 1145 | 94.61552
|  | 1144 | 94.60531
|  | 1143 | 94.55045
|  | 1142 | 94.58219
|  | 1141 | 94.5735
|  | 1140 | 94.55522
|  | 1139 | 94.54315
|  | 1138 | 94.57135
|  | 1137 | 94.56864
|  | 1136 | 94.58484
|  | 1135 | 94.59292
|  | 1134 | 94.5667
|  | 1133 | 94.55702
|  | 1132 | 94.58941
|  | 1131 | 94.55332
|  | 1130 | 94.56676
|  | 1129 | 94.56576
|  | 1128 | 94.54604
|  | 1127 | 94.52961
|  | 1126 | 94.5429
|  | 1125 | 94.51119
|  | 1124 | 94.50485
|  | 1123 | 94.49258
|  | 1122 | 94.50555
|  | 1121 | 94.55854
|  | 1120 | 94.55568
|  | 1119 | 94.48334
|  | 1118 | 94.53109
|  | 1117 | 94.53474
|  | 1116 | 94.4635
|  | 1115 | 94.47577
|  | 1114 | 94.48429
|  | 1113 | 94.47721
|  | 1112 | 94.47572
|  | 1111 | 94.45371
|  | 1110 | 94.45021
|  | 1109 | 94.45531
|  | 1108 | 94.41877
|  | 1107 | 94.401
|  | 1106 | 94.4076
|  | 1105 | 94.40841
|  | 1104 | 94.36139
|  | 1103 | 94.33873
|  | 1102 | 94.38276
|  | 1101 | 94.38457
|  | 1100 | 94.35221
|  | 1099 | 94.3164
|  | 1098 | 94.34675
|  | 1097 | 94.35984
|  | 1096 | 94.36598
|  | 1095 | 94.32126
|  | 1094 | 94.32385
|  | 1093 | 94.32479
|  | 1092 | 94.28077
|  | 1091 | 94.26785
|  | 1090 | 94.29311
|  | 1089 | 94.26407
|  | 1088 | 94.25409
|  | 1087 | 94.26605
|  | 1086 | 94.26257
|  | 1085 | 94.22809
|  | 1084 | 94.22443
|  | 1083 | 94.20969
|  | 1082 | 94.16463
|  | 1081 | 94.17969
|  | 1080 | 94.18878
|  | 1079 | 94.1784
|  | 1078 | 94.23185
|  | 1077 | 94.16573
|  | 1076 | 94.12055
|  | 1075 | 94.12447
|  | 1074 | 94.14712
|  | 1073 | 94.14212
|  | 1072 | 94.13708
|  | 1071 | 94.12769
|  | 1070 | 94.08655
|  | 1069 | 94.07535
|  | 1068 | 94.08158
|  | 1067 | 94.0592
|  | 1066 | 94.07657
|  | 1065 | 94.02977
|  | 1064 | 94.03988
|  | 1063 | 94.07471
|  | 1062 | 94.07294
|  | 1061 | 94.09991
|  | 1060 | 94.08844
|  | 1059 | 94.03358
|  | 1058 | 94.02454
|  | 1057 | 94.02692
|  | 1056 | 94.04818
|  | 1055 | 94.03844
|  | 1054 | 94.01138
|  | 1053 | 93.98035
|  | 1052 | 93.93474
|  | 1051 | 93.99594
|  | 1050 | 93.99355
|  | 1049 | 93.95983
|  | 1048 | 93.945
|  | 1047 | 93.93655
|  | 1046 | 93.93666
|  | 1045 | 93.90573
|  | 1044 | 93.90013
|  | 1043 | 93.94769
|  | 1042 | 93.96848
|  | 1041 | 93.95446
|  | 1040 | 93.9532
|  | 1039 | 93.9849
|  | 1038 | 93.95801
|  | 1037 | 93.88445
|  | 1036 | 93.87622
|  | 1035 | 93.88448
|  | 1034 | 93.92018
|  | 1033 | 93.93258
|  | 1032 | 93.90256
|  | 1031 | 93.91372
|  | 1030 | 93.88576
|  | 1029 | 93.87537
|  | 1028 | 93.91897
|  | 1027 | 93.88813
|  | 1026 | 93.81606
|  | 1025 | 93.82832
|  | 1024 | 93.84794
|  | 1023 | 93.86375
|  | 1022 | 93.86878
|  | 1021 | 93.85873
|  | 1020 | 93.82428
|  | 1019 | 93.85478
|  | 1018 | 93.87177
|  | 1017 | 93.8553
|  | 1016 | 93.8633
|  | 1015 | 93.87735
|  | 1014 | 93.85256
|  | 1013 | 93.89614
|  | 1012 | 93.88715
|  | 1011 | 93.82655
|  | 1010 | 93.81323
|  | 1009 | 93.8496
|  | 1008 | 93.84165
|  | 1007 | 93.85925
|  | 1006 | 93.87001
|  | 1005 | 93.81626
|  | 1004 | 93.82725
|  | 1003 | 93.83312
|  | 1002 | 93.81514
|  | 1001 | 93.80067
|  | 1000 | 93.7749
|  | 999 | 93.82945
|  | 998 | 93.82174
|  | 997 | 93.85506
|  | 996 | 93.86735
|  | 995 | 93.8669
|  | 994 | 93.84296
|  | 993 | 93.81412
|  | 992 | 93.7941
|  | 991 | 93.84249
|  | 990 | 93.85211
|  | 989 | 93.7511
|  | 988 | 93.80782
|  | 987 | 93.79862
|  | 986 | 93.77433
|  | 985 | 93.86654
|  | 984 | 93.82183
|  | 983 | 93.80033
|  | 982 | 93.79735
|  | 981 | 93.77606
|  | 980 | 93.78018
|  | 979 | 93.80235
|  | 978 | 93.78843
|  | 977 | 93.84936
|  | 976 | 93.87393
|  | 975 | 93.78188
|  | 974 | 93.74705
|  | 973 | 93.88028
|  | 972 | 93.84665
|  | 971 | 93.75326
|  | 970 | 93.77727
|  | 969 | 93.893
|  | 968 | 93.88934
|  | 967 | 93.90282
|  | 966 | 93.86481
|  | 965 | 93.8995
|  | 964 | 93.85289
|  | 963 | 93.75707
|  | 962 | 93.7922
|  | 961 | 93.96185
|  | 960 | 93.82143
|  | 959 | 93.81078
|  | 958 | 93.86524
|  | 957 | 93.88807
|  | 956 | 93.85836
|  | 955 | 94.02404
|  | 954 | 93.85684
|  | 953 | 93.86832
|  | 952 | 93.84972
|  | 951 | 93.81849
|  | 950 | 93.88873
|  | 949 | 93.95198
|  | 948 | 93.89005
|  | 947 | 93.91927
|  | 946 | 93.78198
|  | 945 | 93.83813
|  | 944 | 93.9301
|  | 943 | 94.08127
|  | 942 | 94.03644
|  | 941 | 93.99614
|  | 940 | 94.04604
|  | 939 | 93.96157
|  | 938 | 94.01542
|  | 937 | 94.13686
|  | 936 | 94.09765
|  | 935 | 94.02169
|  | 934 | 93.86722
|  | 933 | 93.96667
|  | 932 | 94.02882
|  | 931 | 94.26615
|  | 930 | 94.02039
|  | 929 | 93.89497
|  | 928 | 93.95566
|  | 927 | 94.09015
|  | 926 | 94.06327
|  | 925 | 94.21883
|  | 924 | 93.96765
|  | 923 | 94.02308
|  | 922 | 93.93157
|  | 921 | 94.09847
|  | 920 | 94.01629
|  | 919 | 94.16725
|  | 918 | 94.05138
|  | 917 | 94.04127
|  | 916 | 94.09479
|  | 915 | 93.92739
|  | 914 | 93.93872
|  | 913 | 94.09845
|  | 912 | 94.15521
|  | 911 | 94.0479
|  | 910 | 94.11586
|  | 909 | 94.04368
|  | 908 | 94.19703
|  | 907 | 94.18722
|  | 906 | 94.11004
|  | 905 | 94.42996
|  | 904 | 94.17729
|  | 903 | 93.8732
|  | 902 | 94.42239
|  | 901 | 94.37535
|  | 900 | 93.78788
|  | 899 | 94.23142
|  | 898 | 94.17797
|  | 897 | 93.85953
|  | 896 | 94.35661
|  | 895 | 94.41565
|  | 894 | 93.58449
|  | 893 | 94.36385
|  | 892 | 94.46206
|  | 891 | 94.17608
|  | 890 | 94.72342
|  | 889 | 93.98263
|  | 888 | 93.64743
|  | 887 | 94.5252
|  | 886 | 94.10221
|  | 885 | 94.20399
|  | 884 | 94.43052
|  | 883 | 94.52621
|  | 882 | 93.51715
|  | 881 | 94.71469
|  | 880 | 94.24784
|  | 879 | 94.14028
|  | 878 | 94.64485
|  | 877 | 94.53812
|  | 876 | 93.80091
|  | 875 | 94.47456
|  | 874 | 94.39258
|  | 873 | 94.44373
|  | 872 | 94.64554
|  | 871 | 94.18654
|  | 870 | 93.4755
|  | 869 | 94.87382
|  | 868 | 94.34691
|  | 867 | 94.01282
|  | 866 | 94.92106
|  | 865 | 94.48361
|  | 864 | 92.98994
|  | 863 | 95.3542
|  | 862 | 94.29766
|  | 861 | 94.47296
|  | 860 | 94.82164
|  | 859 | 94.10674
|  | 858 | 94.33602
|  | 857 | 94.26438
|  | 856 | 94.4805
|  | 855 | 94.28669
|  | 854 | 94.25148
|  | 853 | 94.48419
|  | 852 | 94.15685
|  | 851 | 94.17158
|  | 850 | 94.25265
|  | 849 | 94.20318
|  | 848 | 94.30907
|  | 847 | 94.36302
|  | 846 | 94.06526
|  | 845 | 94.27735
|  | 844 | 94.23606
|  | 843 | 94.08837
|  | 842 | 94.11229
|  | 841 | 94.11465
|  | 840 | 94.28472
|  | 839 | 94.07145
|  | 838 | 94.16184
|  | 837 | 94.12796
|  | 836 | 94.16017
|  | 835 | 94.26162
|  | 834 | 94.22554
|  | 833 | 94.33015
|  | 832 | 94.23156
|  | 831 | 94.47966
|  | 830 | 94.45614
|  | 829 | 94.07923
|  | 828 | 94.18995
|  | 827 | 94.12014
|  | 826 | 94.14598
|  | 825 | 94.14171
|  | 824 | 94.3439
|  | 823 | 94.19569
|  | 822 | 94.53835
|  | 821 | 94.30962
|  | 820 | 94.19665
|  | 819 | 94.15202
|  | 818 | 94.10876
|  | 817 | 94.33724
|  | 816 | 94.26124
|  | 815 | 94.14278
|  | 814 | 94.30308
|  | 813 | 94.14114
|  | 812 | 94.15048
|  | 811 | 94.0585
|  | 810 | 94.20871
|  | 809 | 94.31403
|  | 808 | 94.09736
|  | 807 | 94.21865
|  | 806 | 94.0403
|  | 805 | 94.13842
|  | 804 | 94.15903
|  | 803 | 94.11487
|  | 802 | 94.13487
|  | 801 | 94.26864
|  | 800 | 94.15768
|  | 799 | 94.17078
|  | 798 | 94.00225
|  | 797 | 94.13799
|  | 796 | 93.9492
|  | 795 | 94.12242
|  | 794 | 94.18858
|  | 793 | 94.06889
|  | 792 | 94.08885
|  | 791 | 93.96636
|  | 790 | 94.07166
|  | 789 | 93.99836
|  | 788 | 94.11743
|  | 787 | 94.13734
|  | 786 | 93.97561
|  | 785 | 94.00891
|  | 784 | 93.89395
|  | 783 | 94.0433
|  | 782 | 94.0699
|  | 781 | 93.98919
|  | 780 | 93.99205
|  | 779 | 93.82563
|  | 778 | 93.96622
|  | 777 | 93.79323
|  | 776 | 93.92073
|  | 775 | 93.95806
|  | 774 | 93.94664
|  | 773 | 93.91291
|  | 772 | 93.90724
|  | 771 | 93.87249
|  | 770 | 93.93634
|  | 769 | 93.88623
|  | 768 | 93.85744
|  | 767 | 93.75598
|  | 766 | 93.85658
|  | 765 | 93.92663
|  | 764 | 93.91198
|  | 763 | 93.89291
|  | 762 | 93.89277
|  | 761 | 93.80568
|  | 760 | 93.77742
|  | 759 | 93.76054
|  | 758 | 93.72223
|  | 757 | 93.75177
|  | 756 | 93.79379
|  | 755 | 93.66588
|  | 754 | 93.6934
|  | 753 | 93.72783
|  | 752 | 93.77139
|  | 751 | 93.62268
|  | 750 | 93.68464
|  | 749 | 93.6977
|  | 748 | 93.64935
|  | 747 | 93.63818
|  | 746 | 93.67717
|  | 745 | 93.7355
|  | 744 | 93.69198
|  | 743 | 93.7137
|  | 742 | 93.72388
|  | 741 | 93.62543
|  | 740 | 93.59447
|  | 739 | 93.55699
|  | 738 | 93.54135
|  | 737 | 93.53253
|  | 736 | 93.47669
|  | 735 | 93.53268
|  | 734 | 93.5975
|  | 733 | 93.58171
|  | 732 | 93.55323
|  | 731 | 93.54802
|  | 730 | 93.52245
|  | 729 | 93.49348
|  | 728 | 93.45051
|  | 727 | 93.44889
|  | 726 | 93.51406
|  | 725 | 93.5013
|  | 724 | 93.45036
|  | 723 | 93.55421
|  | 722 | 93.55137
|  | 721 | 93.51519
|  | 720 | 93.46992
|  | 719 | 93.41445
|  | 718 | 93.50452
|  | 717 | 93.47449
|  | 716 | 93.37963
|  | 715 | 93.42559
|  | 714 | 93.4244
|  | 713 | 93.39102
|  | 712 | 93.39044
|  | 711 | 93.42792
|  | 710 | 93.39196
|  | 709 | 93.32308
|  | 708 | 93.36566
|  | 707 | 93.42059
|  | 706 | 93.41937
|  | 705 | 93.34391
|  | 704 | 93.30968
|  | 703 | 93.30023
|  | 702 | 93.31688
|  | 701 | 93.39286
|  | 700 | 93.3636
|  | 699 | 93.3191
|  | 698 | 93.3792
|  | 697 | 93.40141
|  | 696 | 93.41466
|  | 695 | 93.34993
|  | 694 | 93.34645
|  | 693 | 93.41884
|  | 692 | 93.44156
|  | 691 | 93.38937
|  | 690 | 93.38676
|  | 689 | 93.39263
|  | 688 | 93.36642
|  | 687 | 93.37285
|  | 686 | 93.37799
|  | 685 | 93.37617
|  | 684 | 93.38535
|  | 683 | 93.42948
|  | 682 | 93.34674
|  | 681 | 93.34217
|  | 680 | 93.38875
|  | 679 | 93.36121
|  | 678 | 93.38236
|  | 677 | 93.43221
|  | 676 | 93.41182
|  | 675 | 93.3809
|  | 674 | 93.42767
|  | 673 | 93.45902
|  | 672 | 93.47494
|  | 671 | 93.43403
|  | 670 | 93.42362
|  | 669 | 93.51425
|  | 668 | 93.5139
|  | 667 | 93.48528
|  | 666 | 93.50052
|  | 665 | 93.50878
|  | 664 | 93.52748
|  | 663 | 93.52652
|  | 662 | 93.58638
|  | 661 | 93.62504
|  | 660 | 93.55436
|  | 659 | 93.53859
|  | 658 | 93.57761
|  | 657 | 93.59988
|  | 656 | 93.62881
|  | 655 | 93.5902
|  | 654 | 93.59104
|  | 653 | 93.5936
|  | 652 | 93.59533
|  | 651 | 93.67762
|  | 650 | 93.70767
|  | 649 | 93.63545
|  | 648 | 93.62822
|  | 647 | 93.6726
|  | 646 | 93.70813
|  | 645 | 93.72216
|  | 644 | 93.70749
|  | 643 | 93.73121
|  | 642 | 93.75524
|  | 641 | 93.77
|  | 640 | 93.79541
|  | 639 | 93.84335
|  | 638 | 93.86049
|  | 637 | 93.87812
|  | 636 | 93.86463
|  | 635 | 93.8631
|  | 634 | 93.89468
|  | 633 | 93.88563
|  | 632 | 93.9748
|  | 631 | 93.99975
|  | 630 | 93.94174
|  | 629 | 94.00171
|  | 628 | 94.02663
|  | 627 | 94.02042
|  | 626 | 94.01941
|  | 625 | 94.09907
|  | 624 | 94.17496
|  | 623 | 94.09141
|  | 622 | 94.08251
|  | 621 | 94.11248
|  | 620 | 94.19011
|  | 619 | 94.17871
|  | 618 | 94.13552
|  | 617 | 94.1072
|  | 616 | 94.13499
|  | 615 | 94.05821
|  | 614 | 94.05996
|  | 613 | 94.1194
|  | 612 | 94.17353
|  | 611 | 94.23215
|  | 610 | 94.23912
|  | 609 | 94.19169
|  | 608 | 94.22383
|  | 607 | 94.2307
|  | 606 | 94.22303
|  | 605 | 94.18213
|  | 604 | 94.21368
|  | 603 | 94.23659
|  | 602 | 94.27072
|  | 601 | 94.24735
|  | 600 | 94.25444
|  | 599 | 94.27383
|  | 598 | 94.231
|  | 597 | 94.24693
|  | 596 | 94.22287
|  | 595 | 94.18235
|  | 594 | 94.23891
|  | 593 | 94.2278
|  | 592 | 94.18402
|  | 591 | 94.16335
|  | 590 | 94.16482
|  | 589 | 94.17739
|  | 588 | 94.1856
|  | 587 | 94.20074
|  | 586 | 94.20474
|  | 585 | 94.16725
|  | 584 | 94.11871
|  | 583 | 94.13506
|  | 582 | 94.1229
|  | 581 | 94.08141
|  | 580 | 94.03684
|  | 579 | 93.98882
|  | 578 | 94.05158
|  | 577 | 94.05479
|  | 576 | 94.00878
|  | 575 | 93.8983
|  | 574 | 93.86594
|  | 573 | 93.87753
|  | 572 | 93.90921
|  | 571 | 93.83044
|  | 570 | 93.80777
|  | 569 | 93.81483
|  | 568 | 93.8134
|  | 567 | 93.79182
|  | 566 | 93.66078
|  | 565 | 93.66788
|  | 564 | 93.60427
|  | 563 | 93.61875
|  | 562 | 93.6119
|  | 561 | 93.63212
|  | 560 | 93.55441
|  | 559 | 93.4862
|  | 558 | 93.44816
|  | 557 | 93.37926
|  | 556 | 93.37368
|  | 555 | 93.35795
|  | 554 | 93.35497
|  | 553 | 93.31592
|  | 552 | 93.28342
|  | 551 | 93.27846
|  | 550 | 93.22679
|  | 549 | 93.16054
|  | 548 | 93.10501
|  | 547 | 93.04791
|  | 546 | 92.98904
|  | 545 | 92.97689
|  | 544 | 93.01925
|  | 543 | 93.01593
|  | 542 | 92.9386
|  | 541 | 92.89221
|  | 540 | 92.79461
|  | 539 | 92.68762
|  | 538 | 92.77972
|  | 537 | 92.77594
|  | 536 | 92.67558
|  | 535 | 92.63762
|  | 534 | 92.64692
|  | 533 | 92.57851
|  | 532 | 92.57807
|  | 531 | 92.49114
|  | 530 | 92.46366
|  | 529 | 92.45178
|  | 528 | 92.45808
|  | 527 | 92.4239
|  | 526 | 92.40189
|  | 525 | 92.34086
|  | 524 | 92.33473
|  | 523 | 92.28159
|  | 522 | 92.2252
|  | 521 | 92.29408
|  | 520 | 92.17855
|  | 519 | 92.1285
|  | 518 | 92.1991
|  | 517 | 92.13212
|  | 516 | 92.09691
|  | 515 | 92.14816
|  | 514 | 92.04742
|  | 513 | 92.07948
|  | 512 | 92.08451
|  | 511 | 92.08704
|  | 510 | 92.07943
|  | 509 | 92.04519
|  | 508 | 92.02856
|  | 507 | 92.05778
|  | 506 | 92.03327
|  | 505 | 92.02384
|  | 504 | 92.0453
|  | 503 | 92.10902
|  | 502 | 92.06887
|  | 501 | 92.15775
|  | 500 | 92.14966
|  | 499 | 92.13772
|  | 498 | 92.11183
|  | 497 | 92.155
|  | 496 | 92.16609
|  | 495 | 92.13055
|  | 494 | 92.16904
|  | 493 | 92.17057
|  | 492 | 92.23259
|  | 491 | 92.25992
|  | 490 | 92.30442
|  | 489 | 92.32444
|  | 488 | 92.25654
|  | 487 | 92.33569
|  | 486 | 92.29976
|  | 485 | 92.34241
|  | 484 | 92.29524
|  | 483 | 92.32392
|  | 482 | 92.37459
|  | 481 | 92.35056
|  | 480 | 92.38726
|  | 479 | 92.45272
|  | 478 | 92.36672
|  | 477 | 92.39641
|  | 476 | 92.36247
|  | 475 | 92.43539
|  | 474 | 92.39349
|  | 473 | 92.36969
|  | 472 | 92.46013
|  | 471 | 92.28488
|  | 470 | 92.27038
|  | 469 | 92.37566
|  | 468 | 92.2843
|  | 467 | 92.30845
|  | 466 | 92.28175
|  | 465 | 92.32361
|  | 464 | 92.27162
|  | 463 | 92.17737
|  | 462 | 92.21156
|  | 461 | 92.22008
|  | 460 | 92.21861
|  | 459 | 92.08351
|  | 458 | 92.06925
|  | 457 | 92.10074
|  | 456 | 92.06808
|  | 455 | 92.00494
|  | 454 | 91.97492
|  | 453 | 91.95454
|  | 452 | 91.84659
|  | 451 | 91.76971
|  | 450 | 91.72596
|  | 449 | 91.6661
|  | 448 | 91.6414
|  | 447 | 91.64901
|  | 446 | 91.55949
|  | 445 | 91.45321
|  | 444 | 91.45019
|  | 443 | 91.31543
|  | 442 | 91.28003
|  | 441 | 91.23299
|  | 440 | 91.17533
|  | 439 | 91.13568
|  | 438 | 91.06147
|  | 437 | 90.90037
|  | 436 | 90.8038
|  | 435 | 90.82273
|  | 434 | 90.76345
|  | 433 | 90.65484
|  | 432 | 90.63652
|  | 431 | 90.43997
|  | 430 | 90.48635
|  | 429 | 90.47509
|  | 428 | 90.37015
|  | 427 | 90.31467
|  | 426 | 90.06145
|  | 425 | 90.01781
|  | 424 | 89.92115
|  | 423 | 89.85412
|  | 422 | 89.75389
|  | 421 | 89.71247
|  | 420 | 89.61579
|  | 419 | 89.49291
|  | 418 | 89.38552
|  | 417 | 89.20315
|  | 416 | 89.06475
|  | 415 | 89.02293
|  | 414 | 88.8408
|  | 413 | 88.71201
|  | 412 | 88.58717
|  | 411 | 88.32684
|  | 410 | 88.1216
|  | 409 | 87.94011
|  | 408 | 87.6147
|  | 407 | 87.37312
|  | 406 | 87.07141
|  | 405 | 86.68332
|  | 404 | 86.3422
|  | 403 | 86.0066
|  | 402 | 85.45272
|  | 401 | 85.02298
|  | 400 | 84.50321
|  | 399 | 83.8962
|  | 398 | 83.23244
|  | 397 | 82.5059
|  | 396 | 81.66951
|  | 395 | 80.76338
|  | 394 | 79.90724
|  | 393 | 78.88252
|  | 392 | 77.87688
|  | 391 | 76.75853
|  | 390 | 75.53065
|  | 389 | 74.19352
|  | 388 | 72.82935
|  | 387 | 71.34823
|  | 386 | 69.79481
|  | 385 | 68.21267
|  | 384 | 66.57549
|  | 383 | 64.88384
|  | 382 | 62.99699
|  | 381 | 60.97744
|  | 380 | 59.01506
|  | 379 | 57.05266
|  | 378 | 54.73831
|  | 377 | 52.32158
|  | 376 | 50.11839
|  | 375 | 47.80723
|  | 374 | 45.60981
|  | 373 | 43.36565
|  | 372 | 41.02054
|  | 371 | 38.59219
|  | 370 | 35.95476
|  | 369 | 33.45249
|  | 368 | 30.87035
|  | 367 | 28.35607
|  | 366 | 25.75956
|  | 365 | 23.27674
|  | 364 | 20.87172
|  | 363 | 18.49133
|  | 362 | 16.18033
|  | 361 | 13.9675
|  | 360 | 11.81907
|  | 359 | 9.82822
|  | 358 | 8.01894
|  | 357 | 6.38131
|  | 356 | 4.9324
|  | 355 | 3.73851
|  | 354 | 2.72324
|  | 353 | 1.93299
|  | 352 | 1.31049
|  | 351 | 0.83944
|  | 350 | 0.50009
|  | 349 | 0.2945
|  | 348 | 0.1531
|  | 347 | 0.06323
|  | 346 | 0.02792
|  | 345 | 0.01906
|  | 344 | 0.00679
|  | 343 | 0.000524
|  | 342 | 0.00289
|  | 341 | 0.00867
|  | 340 | 0.01079
|  | 339 | 0.00606
|  | 338 | 0.01056
|  | 337 | 0.00423
|  | 336 | 0.01777
|  | 335 | 0.01382
|  | 334 | 0.01251
|  | 333 | 0.02106
|  | 332 | 0.01627
|  | 331 | 0.0107
|  | 330 | 0.00562
|  | 329 | 0.00831
|  | 328 | 0.02232
|  | 327 | 0.01374
|  | 326 | 0.00674
|  | 325 | 0.0081
|  | 324 | 0.02683
|  | 323 | 0.01495
|  | 322 | 0.01088
|  | 321 | 0.02315
|  | 320 | 0.01691
|  | 319 | 0.00519
|  | 318 | 0.00289
|  | 317 | 0.0052
|  | 316 | 0.01662
|  | 315 | 0.01069
|  | 314 | 0.00174
|  | 313 | 0.0015
|  | 312 | 0.00575
|  | 311 | 0.00651
|  | 310 | 0.01457
|  | 309 | 0.00856
|  | 308 | 0.00808
|  | 307 | 0.02073
|  | 306 | 0.01217
|  | 305 | 0.000763
|  | 304 | 0.00255
|  | 303 | 0.01074
|  | 302 | 0.00717
|  | 301 | 0.00436
|  | 300 | 0.00438

## Axial Color
TTL200MP Axial Color
|  | Wavelength (nm) | Theoretical Axial Focus (mm)
|  | 400 | 0.01476768
|  | 427.1186 | -0.006240492
|  | 454.2373 | -0.02168018
|  | 481.3559 | -0.02952086
Product Raw Data |  | 508.4746 | -0.03098257
Tube Lens, Optimized for Multiphoton Imaging, f = 200 mm |  | 535.5932 | -0.02777621
|  | 562.7119 | -0.02138072
Item # | TTL200MP | 589.8305 | -0.01291906
DISCLAIMER: The data presented here are typical. Slight variations in performance data will occur from lot to lot. Please contact Technical Support with any questions regarding the use or reliability of this data. |  | 616.9492 | -0.003198613
|  | 644.0678 | 0.007216716
|  | 671.1864 | 0.0179407
|  | 698.3051 | 0.0287134
|  | 725.4237 | 0.03936346
|  | 752.5424 | 0.04978104
This data may be used in publications. However, please cite Thorlabs as the source. |  | 779.661 | 0.05989879
|  | 806.7797 | 0.06967848
|  | 833.8983 | 0.0791017
Additional Information: |  | 861.0169 | 0.08816318
These are theoretical results. |  | 888.1356 | 0.09686638
|  | 915.2542 | 0.1052202
|  | 942.3729 | 0.113237
|  | 969.4915 | 0.1209306
|  | 996.6102 | 0.1283157
|  | 1023.729 | 0.1354071
|  | 1050.847 | 0.1422188
|  | 1077.966 | 0.1487644
|  | 1105.085 | 0.1550563
|  | 1132.203 | 0.1611059
|  | 1159.322 | 0.1669234
|  | 1186.441 | 0.1725178
|  | 1213.559 | 0.1778973
|  | 1240.678 | 0.1830686
|  | 1267.797 | 0.1880377
|  | 1294.915 | 0.1928094
|  | 1322.034 | 0.1973874
|  | 1349.153 | 0.201775
|  | 1376.271 | 0.2059741
|  | 1403.39 | 0.209986
|  | 1430.508 | 0.2138115
|  | 1457.627 | 0.2174503
|  | 1484.746 | 0.2209016
|  | 1511.864 | 0.2241641
|  | 1538.983 | 0.2272355
|  | 1566.102 | 0.2301134
|  | 1593.22 | 0.2327945
|  | 1620.339 | 0.2352753
|  | 1647.458 | 0.2375514
|  | 1674.576 | 0.2396184
|  | 1701.695 | 0.2414712
|  | 1728.814 | 0.2431042
|  | 1755.932 | 0.2445115
|  | 1783.051 | 0.2456869
|  | 1810.169 | 0.2466236
|  | 1837.288 | 0.2473146
|  | 1864.407 | 0.2477523
|  | 1891.525 | 0.2479291
|  | 1918.644 | 0.2478369
|  | 1945.763 | 0.247467
|  | 1972.881 | 0.2468108
|  | 2000 | 0.2458591

## RMS Wavefront Error
TTL200MP RMS Wavefront Error
|  | Field (°) | RMS Wavefront Error (Waves) at 633 nm, Measured | RMS Wavefront Error (Waves) at 633 nm, Theoretical | Field (°) | RMS Wavefront Error (Waves) at 400 nm, Theoretical | RMS Wavefront Error (Waves) at 841 nm, Theoretical | RMS Wavefront Error (Waves) at 1338 nm, Theoretical | RMS Wavefront Error (Waves) at 2000 nm, Theoretical
|  | 3 | 0.068 | 0.04038 | -3.1481 | 0.05186 | 0.0316 | 0.04234 | 0.06173
|  | 2 | 0.042 | 0.02128 | -2.93138 | 0.0532 | 0.0252 | 0.03413 | 0.05129
|  | 1 | 0.023 | 0.01197 | -2.71458 | 0.06265 | 0.02096 | 0.02795 | 0.0427
|  | 0 | 0.015 | 0.01264 | -2.4977 | 0.06646 | 0.01785 | 0.02315 | 0.03548
Product Raw Data |  | -1 | 0.024 | 0.01197 | -2.28075 | 0.06473 | 0.01563 | 0.01938 | 0.02933
Tube Lens, Optimized for Multiphoton Imaging, f = 200 mm |  | -2 | 0.04 | 0.02128 | -2.06373 | 0.05936 | 0.01431 | 0.01648 | 0.02409
|  | -3 | 0.056 | 0.04038 | -1.84666 | 0.052 | 0.01388 | 0.01442 | 0.01971
Item # | TTL200MP |  |  |  | -1.62953 | 0.04388 | 0.01418 | 0.01316 | 0.01622
DISCLAIMER: The data presented here are typical. Slight variations in performance data will occur from lot to lot. Please contact Technical Support with any questions regarding the use or reliability of this data. |  |  |  |  | -1.41235 | 0.03585 | 0.01495 | 0.01266 | 0.0137
[5 empty] | -1.19514 | 0.0285 | 0.01596 | 0.01275 | 0.01219
[5 empty] | -0.97789 | 0.0222 | 0.017 | 0.01322 | 0.0116
[5 empty] | -0.76061 | 0.01721 | 0.01795 | 0.01385 | 0.01166
[5 empty] | -0.54331 | 0.01363 | 0.01872 | 0.01445 | 0.01202
[5 empty] | -0.32599 | 0.01145 | 0.01927 | 0.01491 | 0.01241
This data may be used in publications. However, please cite Thorlabs as the source. |  |  |  |  | -0.10867 | 0.01047 | 0.01955 | 0.01516 | 0.01264
[5 empty] | 0.10866 | 0.01047 | 0.01955 | 0.01516 | 0.01264
[5 empty] | 0.32599 | 0.01145 | 0.01927 | 0.01491 | 0.01241
Additional Information: |  |  |  |  | 0.5433 | 0.01363 | 0.01872 | 0.01445 | 0.01202
[5 empty] | 0.7606 | 0.01721 | 0.01795 | 0.01385 | 0.01166
[5 empty] | 0.97788 | 0.0222 | 0.017 | 0.01322 | 0.0116
[5 empty] | 1.19513 | 0.0285 | 0.01596 | 0.01275 | 0.01219
[5 empty] | 1.41235 | 0.03585 | 0.01495 | 0.01266 | 0.0137
[5 empty] | 1.62952 | 0.04388 | 0.01418 | 0.01316 | 0.01622
[5 empty] | 1.84665 | 0.052 | 0.01388 | 0.01442 | 0.01971
[5 empty] | 2.06373 | 0.05936 | 0.01431 | 0.01648 | 0.02409
[5 empty] | 2.28074 | 0.06473 | 0.01563 | 0.01938 | 0.02933
[5 empty] | 2.49769 | 0.06646 | 0.01785 | 0.02315 | 0.03548
[5 empty] | 2.71457 | 0.06265 | 0.02096 | 0.02795 | 0.0427
[5 empty] | 2.93137 | 0.0532 | 0.0252 | 0.03413 | 0.05129
[5 empty] | 3.14809 | 0.05186 | 0.0316 | 0.04234 | 0.06173

## Polychromatic MTF
TTL200MP Polychromatic Modulation Transfer Function
|  | Spatial Frequency (lp/mm) | MTF
|  |  | Diffraction Limited (Theoretical) | On Axis | 4.00 mm Off Axis | 8.00 mm Off Axis | 11.00 mm Off Axis | 12.50 mm Off Axis
|  | 0 | 1 | 1 | 1 | 1 | 1 | 1
|  | 5 | 0.959658 | 0.958401 | 0.9583935 | 0.9580005 | 0.958061 | 0.958197
|  | 10 | 0.920132 | 0.915584 | 0.915578 | 0.914249 | 0.914539 | 0.9149135
|  | 15 | 0.880488 | 0.871727 | 0.871641 | 0.8689545 | 0.8694515 | 0.87029775
Product Raw Data |  | 20 | 0.840966 | 0.828031 | 0.8276685 | 0.8231285 | 0.823607 | 0.8253985
Tube Lens, Optimized for Multiphoton Imaging, f = 200 mm |  | 25 | 0.80162 | 0.785345 | 0.7844295 | 0.777496 | 0.777601 | 0.78096275
|  | 30 | 0.76259 | 0.744245 | 0.742493 | 0.7326685 | 0.7320395 | 0.73758075
Item # | TTL200MP | 35 | 0.72385 | 0.704787 | 0.7019675 | 0.688903 | 0.6872905 | 0.69543525
DISCLAIMER: The data presented here are typical. Slight variations in performance data will occur from lot to lot. Please contact Technical Support with any questions regarding the use or reliability of this data. |  | 40 | 0.685621 | 0.667001 | 0.6629835 | 0.6465725 | 0.6439295 | 0.654778
|  | 45 | 0.647877 | 0.630511 | 0.625273 | 0.605669 | 0.602167 | 0.615471
|  | 50 | 0.610889 | 0.595188 | 0.588818 | 0.566423 | 0.562444 | 0.5776205
|  | 55 | 0.574825 | 0.560849 | 0.5535155 | 0.528887 | 0.5249055 | 0.54120125
|  | 60 | 0.539559 | 0.527134 | 0.5190525 | 0.4928445 | 0.4894005 | 0.5059485
|  | 65 | 0.505576 | 0.494429 | 0.4857955 | 0.4586105 | 0.4561475 | 0.472203
This data may be used in publications. However, please cite Thorlabs as the source. |  | 70 | 0.472932 | 0.46279 | 0.4537625 | 0.4261315 | 0.425003 | 0.439947
|  | 75 | 0.442235 | 0.432876 | 0.42356 | 0.395888 | 0.3963045 | 0.409724
|  | 80 | 0.413597 | 0.404833 | 0.395288 | 0.3678135 | 0.369903 | 0.38155075
Additional Information: |  | 85 | 0.385786 | 0.377468 | 0.367805 | 0.340902 | 0.3448595 | 0.3543535
The modulation transfer function of a lens, shown in this graph for the TTL200MP, is a measure of image quality. The curve represents the contrast of an imaged sinusoidal line pair target with various line spacings. As the contrast diminishes, the distinction between the lines begins to blur. In the graph above, the y-axis represents the contrast and the x-axis is the line spacing in lines/mm. The data provided here is a theoretical calculation for the TL200MP lens. |  | 90 | 0.359304 | 0.351333 | 0.3416015 | 0.3154695 | 0.321289 | 0.3285355
|  | 95 | 0.33434 | 0.326661 | 0.3168745 | 0.291543 | 0.2989955 | 0.30420875
|  | 100 | 0.310727 | 0.303319 | 0.293503 | 0.2690295 | 0.2779865 | 0.28126625
|  | 105 | 0.287787 | 0.280657 | 0.270869 | 0.2474155 | 0.257834 | 0.25914225
|  | 110 | 0.265848 | 0.259022 | 0.249298 | 0.22693 | 0.2386485 | 0.238114
|  | 115 | 0.245157 | 0.238677 | 0.2290625 | 0.2077865 | 0.2204535 | 0.2184245
|  | 120 | 0.225574 | 0.219485 | 0.210019 | 0.18981 | 0.2031165 | 0.1999145
|  | 125 | 0.20674 | 0.20109 | 0.1918365 | 0.1727615 | 0.1865425 | 0.182299
|  | 130 | 0.188679 | 0.183507 | 0.174521 | 0.1566115 | 0.170655 | 0.16556625
|  | 135 | 0.171652 | 0.166992 | 0.1583385 | 0.141645 | 0.1556955 | 0.14999175
|  | 140 | 0.155727 | 0.1516 | 0.143346 | 0.1278935 | 0.1416095 | 0.13561975
|  | 145 | 0.140458 | 0.136871 | 0.1291015 | 0.1149435 | 0.128075 | 0.1220225
|  | 150 | 0.125821 | 0.122766 | 0.1155645 | 0.102751 | 0.1151105 | 0.10915775
|  | 155 | 0.111943 | 0.109398 | 0.102828 | 0.0913525 | 0.102729 | 0.09709025
|  | 160 | 0.099146 | 0.097076 | 0.0911805 | 0.081079 | 0.091332 | 0.08612975
|  | 165 | 0.087212 | 0.085571 | 0.0803865 | 0.0716285 | 0.0805965 | 0.0760075
|  | 170 | 0.075942 | 0.074673 | 0.070259 | 0.062836 | 0.070396 | 0.0665475
|  | 175 | 0.065291 | 0.064333 | 0.060749 | 0.054618 | 0.0606905 | 0.0576835
|  | 180 | 0.055648 | 0.05494 | 0.0521495 | 0.0472125 | 0.051866 | 0.049681
|  | 185 | 0.047101 | 0.046588 | 0.044502 | 0.0406315 | 0.044025 | 0.04256675
|  | 190 | 0.039331 | 0.038966 | 0.037541 | 0.034607 | 0.0368735 | 0.036074
|  | 195 | 0.032948 | 0.032696 | 0.03165 | 0.02942 | 0.0309675 | 0.030535
|  | 200 | 0.027134 | 0.026965 | 0.0262385 | 0.024595 | 0.0255385 | 0.02541675
|  | 205 | 0.022167 | 0.022059 | 0.0215255 | 0.0203265 | 0.0208905 | 0.020926
|  | 210 | 0.017537 | 0.017472 | 0.0170985 | 0.016255 | 0.016532 | 0.01667675
|  | 215 | 0.013373 | 0.013337 | 0.013084 | 0.0124855 | 0.012555 | 0.01278475
|  | 220 | 0.009618 | 0.009599 | 0.0094535 | 0.009086 | 0.009069 | 0.00926975
|  | 225 | 0.006644 | 0.006636 | 0.006534 | 0.0062905 | 0.006235 | 0.00641225
|  | 230 | 0.004041 | 0.004038 | 0.0039665 | 0.003794 | 0.003747 | 0.00388025
|  | 235 | 0.002048 | 0.002047 | 0.0020135 | 0.0019325 | 0.001914 | 0.001973
|  | 240 | 0.000671 | 0.000671 | 0.000636 | 0.0005505 | 0.0005265 | 0.00059325
|  | 245 | 0 | 0 | 0 | 5e-07 | 2e-06 | 2.5e-07
|  | 250 | 4.7e-05 | 4.7e-05 | 4.5e-05 | 3.9e-05 | 3.75e-05 | 4.2e-05
|  | 255 | 0 | 0 | 0 | 0 | 0 | 0
|  | 260 | 0 | 0 | 0 | 0 | 0 | 0