## Reflectance
Dispersion-Compensating Mirrors, UMCxx-15FS, Reflectance, 10° AOI
|  |  | P-Polarization |  | S-Polarization
|  | Wavelength (nm) | % Reflection | Wavelength (nm) | % Reflection
|  | 600 | 99.27476 | 600 | 99.50136
|  | 601 | 99.49863 | 601 | 99.64888
|  | 602 | 99.63932 | 602 | 99.74258
|  | 603 | 99.72942 | 603 | 99.80331
Product Raw Data |  | 604 | 99.78842 | 604 | 99.84352
Dispersion-Compensating Mirrors, UMCxx-15FS, Reflectance, 10° AOI |  | 605 | 99.82787 | 605 | 99.87063
|  | 606 | 99.85465 | 606 | 99.8891
Item # | UMCxx-15FS | 607 | 99.87294 | 607 | 99.90168
DISCLAIMER: The data presented here are typical. Slight variations in performance data will occur from lot to lot. Please contact Technical Support with any questions regarding the use or reliability of this data. |  | 608 | 99.88537 | 608 | 99.91015
|  | 609 | 99.89368 | 609 | 99.91568
|  | 610 | 99.89908 | 610 | 99.91913
|  | 611 | 99.90255 | 611 | 99.92126
|  | 612 | 99.905 | 612 | 99.92278
|  | 613 | 99.90731 | 613 | 99.92442
This data may be used in publications. However, please cite Thorlabs as the source. |  | 614 | 99.91032 | 614 | 99.92686
|  | 615 | 99.91462 | 615 | 99.93053
|  | 616 | 99.92033 | 616 | 99.93541
Additional Information: |  | 617 | 99.92709 | 617 | 99.94108
|  | 618 | 99.93421 | 618 | 99.94692
|  | 619 | 99.94098 | 619 | 99.95236
|  | 620 | 99.94693 | 620 | 99.95702
|  | 621 | 99.95179 | 621 | 99.96075
|  | 622 | 99.95549 | 622 | 99.96349
|  | 623 | 99.95804 | 623 | 99.96527
|  | 624 | 99.9595 | 624 | 99.96613
|  | 625 | 99.95988 | 625 | 99.96606
|  | 626 | 99.95918 | 626 | 99.96503
|  | 627 | 99.95734 | 627 | 99.96298
|  | 628 | 99.95425 | 628 | 99.95981
|  | 629 | 99.94984 | 629 | 99.95548
|  | 630 | 99.94416 | 630 | 99.95015
|  | 631 | 99.93764 | 631 | 99.94447
|  | 632 | 99.93136 | 632 | 99.9398
|  | 633 | 99.92719 | 633 | 99.93796
|  | 634 | 99.92693 | 634 | 99.94007
|  | 635 | 99.93103 | 635 | 99.94553
|  | 636 | 99.93813 | 636 | 99.95253
|  | 637 | 99.94613 | 637 | 99.95939
|  | 638 | 99.95352 | 638 | 99.96522
|  | 639 | 99.95965 | 639 | 99.96982
|  | 640 | 99.9644 | 640 | 99.97328
|  | 641 | 99.96794 | 641 | 99.97579
|  | 642 | 99.97047 | 642 | 99.97756
|  | 643 | 99.97221 | 643 | 99.97875
|  | 644 | 99.97334 | 644 | 99.97951
|  | 645 | 99.97403 | 645 | 99.97999
|  | 646 | 99.97445 | 646 | 99.98032
|  | 647 | 99.9748 | 647 | 99.98067
|  | 648 | 99.97528 | 648 | 99.9812
|  | 649 | 99.97609 | 649 | 99.98203
|  | 650 | 99.97735 | 650 | 99.98321
|  | 651 | 99.97905 | 651 | 99.98469
|  | 652 | 99.98106 | 652 | 99.98632
|  | 653 | 99.98318 | 653 | 99.98795
|  | 654 | 99.98523 | 654 | 99.98947
|  | 655 | 99.98707 | 655 | 99.99079
|  | 656 | 99.98865 | 656 | 99.99191
|  | 657 | 99.98997 | 657 | 99.99282
|  | 658 | 99.99103 | 658 | 99.99355
|  | 659 | 99.99187 | 659 | 99.99412
|  | 660 | 99.99253 | 660 | 99.99456
|  | 661 | 99.99302 | 661 | 99.99489
|  | 662 | 99.99338 | 662 | 99.99512
|  | 663 | 99.99362 | 663 | 99.99527
|  | 664 | 99.99375 | 664 | 99.99534
|  | 665 | 99.9938 | 665 | 99.99534
|  | 666 | 99.99376 | 666 | 99.99528
|  | 667 | 99.99363 | 667 | 99.99516
|  | 668 | 99.99343 | 668 | 99.99499
|  | 669 | 99.99316 | 669 | 99.99476
|  | 670 | 99.99283 | 670 | 99.99449
|  | 671 | 99.99244 | 671 | 99.99418
|  | 672 | 99.99202 | 672 | 99.99386
|  | 673 | 99.99159 | 673 | 99.99353
|  | 674 | 99.99119 | 674 | 99.99325
|  | 675 | 99.99085 | 675 | 99.99303
|  | 676 | 99.99062 | 676 | 99.99289
|  | 677 | 99.99052 | 677 | 99.99286
|  | 678 | 99.99055 | 678 | 99.99293
|  | 679 | 99.9907 | 679 | 99.99309
|  | 680 | 99.99094 | 680 | 99.99331
|  | 681 | 99.99125 | 681 | 99.99356
|  | 682 | 99.99158 | 682 | 99.99382
|  | 683 | 99.99191 | 683 | 99.99406
|  | 684 | 99.99221 | 684 | 99.99429
|  | 685 | 99.99247 | 685 | 99.99447
|  | 686 | 99.99269 | 686 | 99.99462
|  | 687 | 99.99285 | 687 | 99.99472
|  | 688 | 99.99295 | 688 | 99.99478
|  | 689 | 99.99299 | 689 | 99.99479
|  | 690 | 99.99297 | 690 | 99.99476
|  | 691 | 99.99289 | 691 | 99.99468
|  | 692 | 99.99274 | 692 | 99.99454
|  | 693 | 99.99252 | 693 | 99.99435
|  | 694 | 99.99223 | 694 | 99.9941
|  | 695 | 99.99185 | 695 | 99.99379
|  | 696 | 99.99139 | 696 | 99.99341
|  | 697 | 99.99083 | 697 | 99.99295
|  | 698 | 99.99017 | 698 | 99.99241
|  | 699 | 99.98939 | 699 | 99.99178
|  | 700 | 99.9885 | 700 | 99.99106
|  | 701 | 99.9875 | 701 | 99.99025
|  | 702 | 99.98639 | 702 | 99.98938
|  | 703 | 99.9852 | 703 | 99.98845
|  | 704 | 99.98397 | 704 | 99.98751
|  | 705 | 99.98275 | 705 | 99.9866
|  | 706 | 99.98162 | 706 | 99.9858
|  | 707 | 99.98066 | 707 | 99.98515
|  | 708 | 99.97993 | 708 | 99.98469
|  | 709 | 99.97947 | 709 | 99.98447
|  | 710 | 99.9793 | 710 | 99.98445
|  | 711 | 99.97938 | 711 | 99.98461
|  | 712 | 99.97968 | 712 | 99.98491
|  | 713 | 99.98011 | 713 | 99.98529
|  | 714 | 99.98062 | 714 | 99.98569
|  | 715 | 99.98114 | 715 | 99.98609
|  | 716 | 99.98164 | 716 | 99.98645
|  | 717 | 99.98207 | 717 | 99.98675
|  | 718 | 99.98241 | 718 | 99.98697
|  | 719 | 99.98265 | 719 | 99.98711
|  | 720 | 99.98278 | 720 | 99.98716
|  | 721 | 99.98278 | 721 | 99.9871
|  | 722 | 99.98264 | 722 | 99.98695
|  | 723 | 99.98237 | 723 | 99.98668
|  | 724 | 99.98195 | 724 | 99.98629
|  | 725 | 99.98136 | 725 | 99.98577
|  | 726 | 99.9806 | 726 | 99.98511
|  | 727 | 99.97964 | 727 | 99.98428
|  | 728 | 99.97847 | 728 | 99.98328
|  | 729 | 99.97704 | 729 | 99.98208
|  | 730 | 99.97534 | 730 | 99.98064
|  | 731 | 99.97332 | 731 | 99.97893
|  | 732 | 99.97094 | 732 | 99.97692
|  | 733 | 99.96816 | 733 | 99.97457
|  | 734 | 99.96491 | 734 | 99.97183
|  | 735 | 99.96115 | 735 | 99.96866
|  | 736 | 99.95683 | 736 | 99.96504
|  | 737 | 99.95192 | 737 | 99.96094
|  | 738 | 99.94642 | 738 | 99.95638
|  | 739 | 99.94036 | 739 | 99.95141
|  | 740 | 99.93385 | 740 | 99.94615
|  | 741 | 99.92706 | 741 | 99.94078
|  | 742 | 99.92023 | 742 | 99.93554
|  | 743 | 99.91367 | 743 | 99.93069
|  | 744 | 99.90774 | 744 | 99.92652
|  | 745 | 99.90275 | 745 | 99.92325
|  | 746 | 99.89894 | 746 | 99.92099
|  | 747 | 99.89641 | 747 | 99.91976
|  | 748 | 99.89514 | 748 | 99.91945
|  | 749 | 99.89497 | 749 | 99.9199
|  | 750 | 99.89567 | 750 | 99.9209
|  | 751 | 99.89699 | 751 | 99.92223
|  | 752 | 99.89867 | 752 | 99.92372
|  | 753 | 99.90049 | 753 | 99.9252
|  | 754 | 99.90227 | 754 | 99.92656
|  | 755 | 99.90387 | 755 | 99.92772
|  | 756 | 99.90519 | 756 | 99.92861
|  | 757 | 99.90615 | 757 | 99.92919
|  | 758 | 99.9067 | 758 | 99.92941
|  | 759 | 99.9068 | 759 | 99.92927
|  | 760 | 99.90641 | 760 | 99.92873
|  | 761 | 99.90551 | 761 | 99.92778
|  | 762 | 99.90407 | 762 | 99.9264
|  | 763 | 99.90206 | 763 | 99.92455
|  | 764 | 99.89945 | 764 | 99.92223
|  | 765 | 99.89622 | 765 | 99.9194
|  | 766 | 99.89232 | 766 | 99.91604
|  | 767 | 99.88773 | 767 | 99.91211
|  | 768 | 99.88241 | 768 | 99.9076
|  | 769 | 99.87634 | 769 | 99.9025
|  | 770 | 99.8695 | 770 | 99.89679
|  | 771 | 99.86191 | 771 | 99.8905
|  | 772 | 99.85357 | 772 | 99.88365
|  | 773 | 99.84456 | 773 | 99.87632
|  | 774 | 99.83498 | 774 | 99.86863
|  | 775 | 99.82497 | 775 | 99.86071
|  | 776 | 99.81474 | 776 | 99.85277
|  | 777 | 99.80455 | 777 | 99.84502
|  | 778 | 99.79469 | 778 | 99.83773
|  | 779 | 99.78548 | 779 | 99.83114
|  | 780 | 99.77722 | 780 | 99.82547
|  | 781 | 99.7702 | 781 | 99.82091
|  | 782 | 99.76463 | 782 | 99.81757
|  | 783 | 99.76063 | 783 | 99.81548
|  | 784 | 99.75822 | 784 | 99.8146
|  | 785 | 99.75734 | 785 | 99.81481
|  | 786 | 99.75785 | 786 | 99.81598
|  | 787 | 99.75954 | 787 | 99.81791
|  | 788 | 99.76218 | 788 | 99.82042
|  | 789 | 99.76554 | 789 | 99.82334
|  | 790 | 99.76939 | 790 | 99.82649
|  | 791 | 99.77352 | 791 | 99.82975
|  | 792 | 99.77775 | 792 | 99.833
|  | 793 | 99.78194 | 793 | 99.83613
|  | 794 | 99.78598 | 794 | 99.83909
|  | 795 | 99.78975 | 795 | 99.84182
|  | 796 | 99.79321 | 796 | 99.84427
|  | 797 | 99.79629 | 797 | 99.84642
|  | 798 | 99.79896 | 798 | 99.84824
|  | 799 | 99.8012 | 799 | 99.84973
|  | 800 | 99.80298 | 800 | 99.85088
|  | 801 | 99.80431 | 801 | 99.85168
|  | 802 | 99.80517 | 802 | 99.85213
|  | 803 | 99.80558 | 803 | 99.85225
|  | 804 | 99.80553 | 804 | 99.85203
|  | 805 | 99.80505 | 805 | 99.85148
|  | 806 | 99.80414 | 806 | 99.85063
|  | 807 | 99.80284 | 807 | 99.84949
|  | 808 | 99.80116 | 808 | 99.84809
|  | 809 | 99.79914 | 809 | 99.84645
|  | 810 | 99.79683 | 810 | 99.8446
|  | 811 | 99.79426 | 811 | 99.84259
|  | 812 | 99.79151 | 812 | 99.84047
|  | 813 | 99.78862 | 813 | 99.83827
|  | 814 | 99.78567 | 814 | 99.83607
|  | 815 | 99.78275 | 815 | 99.83392
|  | 816 | 99.77992 | 816 | 99.83188
|  | 817 | 99.77729 | 817 | 99.83001
|  | 818 | 99.77492 | 818 | 99.82838
|  | 819 | 99.7729 | 819 | 99.82704
|  | 820 | 99.7713 | 820 | 99.82604
|  | 821 | 99.77019 | 821 | 99.82542
|  | 822 | 99.76961 | 822 | 99.8252
|  | 823 | 99.7696 | 823 | 99.8254
|  | 824 | 99.77017 | 824 | 99.82602
|  | 825 | 99.77132 | 825 | 99.82705
|  | 826 | 99.77303 | 826 | 99.82848
|  | 827 | 99.77528 | 827 | 99.83028
|  | 828 | 99.778 | 828 | 99.83241
|  | 829 | 99.78116 | 829 | 99.83483
|  | 830 | 99.7847 | 830 | 99.8375
|  | 831 | 99.78853 | 831 | 99.84037
|  | 832 | 99.79261 | 832 | 99.8434
|  | 833 | 99.79686 | 833 | 99.84654
|  | 834 | 99.80123 | 834 | 99.84976
|  | 835 | 99.80566 | 835 | 99.85301
|  | 836 | 99.81009 | 836 | 99.85626
|  | 837 | 99.81447 | 837 | 99.85948
|  | 838 | 99.81876 | 838 | 99.86263
|  | 839 | 99.82293 | 839 | 99.8657
|  | 840 | 99.82693 | 840 | 99.86864
|  | 841 | 99.83075 | 841 | 99.87145
|  | 842 | 99.83435 | 842 | 99.87411
|  | 843 | 99.83772 | 843 | 99.87659
|  | 844 | 99.84084 | 844 | 99.87889
|  | 845 | 99.84369 | 845 | 99.881
|  | 846 | 99.84628 | 846 | 99.88289
|  | 847 | 99.84858 | 847 | 99.88458
|  | 848 | 99.85059 | 848 | 99.88604
|  | 849 | 99.85232 | 849 | 99.88727
|  | 850 | 99.85374 | 850 | 99.88827
|  | 851 | 99.85487 | 851 | 99.88904
|  | 852 | 99.85571 | 852 | 99.88958
|  | 853 | 99.85625 | 853 | 99.88987
|  | 854 | 99.85649 | 854 | 99.88993
|  | 855 | 99.85644 | 855 | 99.88975
|  | 856 | 99.85611 | 856 | 99.88934
|  | 857 | 99.85549 | 857 | 99.88869
|  | 858 | 99.85459 | 858 | 99.88781
|  | 859 | 99.85343 | 859 | 99.88671
|  | 860 | 99.852 | 860 | 99.88538
|  | 861 | 99.85033 | 861 | 99.88385
|  | 862 | 99.84842 | 862 | 99.88212
|  | 863 | 99.84629 | 863 | 99.8802
|  | 864 | 99.84397 | 864 | 99.87811
|  | 865 | 99.84147 | 865 | 99.87588
|  | 866 | 99.83883 | 866 | 99.87352
|  | 867 | 99.83606 | 867 | 99.87106
|  | 868 | 99.83322 | 868 | 99.86855
|  | 869 | 99.83035 | 869 | 99.86601
|  | 870 | 99.82747 | 870 | 99.86348
|  | 871 | 99.82465 | 871 | 99.86102
|  | 872 | 99.82194 | 872 | 99.85868
|  | 873 | 99.81939 | 873 | 99.8565
|  | 874 | 99.81705 | 874 | 99.85454
|  | 875 | 99.81498 | 875 | 99.85284
|  | 876 | 99.81324 | 876 | 99.85147
|  | 877 | 99.81188 | 877 | 99.85047
|  | 878 | 99.81094 | 878 | 99.84987
|  | 879 | 99.81046 | 879 | 99.84971
|  | 880 | 99.81048 | 880 | 99.85001
|  | 881 | 99.811 | 881 | 99.85078
|  | 882 | 99.81205 | 882 | 99.85202
|  | 883 | 99.81361 | 883 | 99.85371
|  | 884 | 99.81569 | 884 | 99.85584
|  | 885 | 99.81824 | 885 | 99.85838
|  | 886 | 99.82123 | 886 | 99.86127
|  | 887 | 99.82463 | 887 | 99.86448
|  | 888 | 99.82838 | 888 | 99.86794
|  | 889 | 99.83244 | 889 | 99.87162
|  | 890 | 99.83673 | 890 | 99.87545
|  | 891 | 99.84121 | 891 | 99.87938
|  | 892 | 99.84582 | 892 | 99.88337
|  | 893 | 99.8505 | 893 | 99.88736
|  | 894 | 99.85522 | 894 | 99.89133
|  | 895 | 99.85992 | 895 | 99.89523
|  | 896 | 99.86458 | 896 | 99.89903
|  | 897 | 99.86915 | 897 | 99.90272
|  | 898 | 99.8736 | 898 | 99.90628
|  | 899 | 99.87793 | 899 | 99.90969
|  | 900 | 99.88212 | 900 | 99.91295
|  | 901 | 99.88614 | 901 | 99.91605
|  | 902 | 99.89001 | 902 | 99.91899
|  | 903 | 99.89371 | 903 | 99.92177
|  | 904 | 99.89724 | 904 | 99.9244
|  | 905 | 99.90061 | 905 | 99.92688
|  | 906 | 99.90382 | 906 | 99.92921
|  | 907 | 99.90688 | 907 | 99.93141
|  | 908 | 99.90979 | 908 | 99.93348
|  | 909 | 99.91256 | 909 | 99.93543
|  | 910 | 99.91521 | 910 | 99.93728
|  | 911 | 99.91774 | 911 | 99.93902
|  | 912 | 99.92015 | 912 | 99.94067
|  | 913 | 99.92247 | 913 | 99.94225
|  | 914 | 99.92469 | 914 | 99.94375
|  | 915 | 99.92682 | 915 | 99.94518
|  | 916 | 99.92887 | 916 | 99.94656
|  | 917 | 99.93084 | 917 | 99.94788
|  | 918 | 99.93275 | 918 | 99.94916
|  | 919 | 99.93459 | 919 | 99.9504
|  | 920 | 99.93636 | 920 | 99.9516
|  | 921 | 99.93808 | 921 | 99.95278
|  | 922 | 99.93974 | 922 | 99.95392
|  | 923 | 99.94135 | 923 | 99.95503
|  | 924 | 99.9429 | 924 | 99.95612
|  | 925 | 99.94439 | 925 | 99.95717
|  | 926 | 99.94583 | 926 | 99.9582
|  | 927 | 99.94722 | 927 | 99.95921
|  | 928 | 99.94855 | 928 | 99.96018
|  | 929 | 99.94982 | 929 | 99.96113
|  | 930 | 99.95103 | 930 | 99.96204
|  | 931 | 99.95219 | 931 | 99.96292
|  | 932 | 99.95329 | 932 | 99.96376
|  | 933 | 99.95432 | 933 | 99.96456
|  | 934 | 99.95531 | 934 | 99.96533
|  | 935 | 99.95623 | 935 | 99.96606
|  | 936 | 99.95709 | 936 | 99.96675
|  | 937 | 99.9579 | 937 | 99.96739
|  | 938 | 99.95865 | 938 | 99.968
|  | 939 | 99.95934 | 939 | 99.96856
|  | 940 | 99.95998 | 940 | 99.96908
|  | 941 | 99.96057 | 941 | 99.96956
|  | 942 | 99.9611 | 942 | 99.97
|  | 943 | 99.96159 | 943 | 99.97039
|  | 944 | 99.96203 | 944 | 99.97075
|  | 945 | 99.96242 | 945 | 99.97107
|  | 946 | 99.96277 | 946 | 99.97135
|  | 947 | 99.96308 | 947 | 99.9716
|  | 948 | 99.96336 | 948 | 99.97181
|  | 949 | 99.96359 | 949 | 99.97199
|  | 950 | 99.9638 | 950 | 99.97213
|  | 951 | 99.96398 | 951 | 99.97225
|  | 952 | 99.96413 | 952 | 99.97234
|  | 953 | 99.96425 | 953 | 99.97241
|  | 954 | 99.96436 | 954 | 99.97246
|  | 955 | 99.96445 | 955 | 99.97248
|  | 956 | 99.96453 | 956 | 99.97249
|  | 957 | 99.96459 | 957 | 99.97249
|  | 958 | 99.96465 | 958 | 99.97247
|  | 959 | 99.9647 | 959 | 99.97244
|  | 960 | 99.96475 | 960 | 99.97241
|  | 961 | 99.9648 | 961 | 99.97237
|  | 962 | 99.96484 | 962 | 99.97233
|  | 963 | 99.96489 | 963 | 99.97229
|  | 964 | 99.96494 | 964 | 99.97225
|  | 965 | 99.965 | 965 | 99.97221
|  | 966 | 99.96506 | 966 | 99.97218
|  | 967 | 99.96513 | 967 | 99.97215
|  | 968 | 99.9652 | 968 | 99.97214
|  | 969 | 99.96527 | 969 | 99.97212
|  | 970 | 99.96534 | 970 | 99.97212
|  | 971 | 99.96541 | 971 | 99.97212
|  | 972 | 99.96549 | 972 | 99.97213
|  | 973 | 99.96556 | 973 | 99.97214
|  | 974 | 99.96562 | 974 | 99.97216
|  | 975 | 99.96568 | 975 | 99.97217
|  | 976 | 99.96573 | 976 | 99.97219
|  | 977 | 99.96576 | 977 | 99.9722
|  | 978 | 99.96578 | 978 | 99.97221
|  | 979 | 99.96579 | 979 | 99.97222
|  | 980 | 99.96578 | 980 | 99.97221
|  | 981 | 99.96575 | 981 | 99.9722
|  | 982 | 99.96569 | 982 | 99.97217
|  | 983 | 99.96561 | 983 | 99.97213
|  | 984 | 99.96551 | 984 | 99.97207
|  | 985 | 99.96538 | 985 | 99.972
|  | 986 | 99.96523 | 986 | 99.9719
|  | 987 | 99.96504 | 987 | 99.97179
|  | 988 | 99.96483 | 988 | 99.97165
|  | 989 | 99.96459 | 989 | 99.9715
|  | 990 | 99.96432 | 990 | 99.97131
|  | 991 | 99.96402 | 991 | 99.97111
|  | 992 | 99.96369 | 992 | 99.97087
|  | 993 | 99.96333 | 993 | 99.97062
|  | 994 | 99.96295 | 994 | 99.97034
|  | 995 | 99.96254 | 995 | 99.97003
|  | 996 | 99.96211 | 996 | 99.9697
|  | 997 | 99.96165 | 997 | 99.96935
|  | 998 | 99.96117 | 998 | 99.96897
|  | 999 | 99.96067 | 999 | 99.96857
|  | 1000 | 99.96015 | 1000 | 99.96815
|  | 1001 | 99.95962 | 1001 | 99.96772
|  | 1002 | 99.95908 | 1002 | 99.96726
|  | 1003 | 99.95853 | 1003 | 99.96679
|  | 1004 | 99.95797 | 1004 | 99.96631
|  | 1005 | 99.95741 | 1005 | 99.96581
|  | 1006 | 99.95685 | 1006 | 99.9653
|  | 1007 | 99.95628 | 1007 | 99.96479
|  | 1008 | 99.95572 | 1008 | 99.96428
|  | 1009 | 99.95517 | 1009 | 99.96376
|  | 1010 | 99.95462 | 1010 | 99.96324
|  | 1011 | 99.95408 | 1011 | 99.96272
|  | 1012 | 99.95354 | 1012 | 99.9622
|  | 1013 | 99.95302 | 1013 | 99.96169
|  | 1014 | 99.9525 | 1014 | 99.96118
|  | 1015 | 99.95199 | 1015 | 99.96067
|  | 1016 | 99.95148 | 1016 | 99.96017
|  | 1017 | 99.95098 | 1017 | 99.95968
|  | 1018 | 99.95048 | 1018 | 99.95919
|  | 1019 | 99.94997 | 1019 | 99.9587
|  | 1020 | 99.94947 | 1020 | 99.95822
|  | 1021 | 99.94895 | 1021 | 99.95773
|  | 1022 | 99.94842 | 1022 | 99.95725
|  | 1023 | 99.94788 | 1023 | 99.95675
|  | 1024 | 99.94732 | 1024 | 99.95626
|  | 1025 | 99.94673 | 1025 | 99.95574
|  | 1026 | 99.94612 | 1026 | 99.95522
|  | 1027 | 99.94548 | 1027 | 99.95468
|  | 1028 | 99.9448 | 1028 | 99.95412
|  | 1029 | 99.94408 | 1029 | 99.95353
|  | 1030 | 99.94332 | 1030 | 99.95292
|  | 1031 | 99.94251 | 1031 | 99.95228
|  | 1032 | 99.94166 | 1032 | 99.95161
|  | 1033 | 99.94075 | 1033 | 99.9509
|  | 1034 | 99.93979 | 1034 | 99.95016
|  | 1035 | 99.93877 | 1035 | 99.94937
|  | 1036 | 99.93769 | 1036 | 99.94854
|  | 1037 | 99.93655 | 1037 | 99.94766
|  | 1038 | 99.93534 | 1038 | 99.94674
|  | 1039 | 99.93408 | 1039 | 99.94577
|  | 1040 | 99.93274 | 1040 | 99.94474
|  | 1041 | 99.93135 | 1041 | 99.94367
|  | 1042 | 99.92989 | 1042 | 99.94255
|  | 1043 | 99.92836 | 1043 | 99.94137
|  | 1044 | 99.92678 | 1044 | 99.94014
|  | 1045 | 99.92514 | 1045 | 99.93887
|  | 1046 | 99.92344 | 1046 | 99.93754
|  | 1047 | 99.92168 | 1047 | 99.93616
|  | 1048 | 99.91988 | 1048 | 99.93474
|  | 1049 | 99.91803 | 1049 | 99.93327
|  | 1050 | 99.91614 | 1050 | 99.93176
|  | 1051 | 99.91422 | 1051 | 99.93022
|  | 1052 | 99.91226 | 1052 | 99.92863
|  | 1053 | 99.91028 | 1053 | 99.92701
|  | 1054 | 99.90827 | 1054 | 99.92537
|  | 1055 | 99.90624 | 1055 | 99.92369
|  | 1056 | 99.9042 | 1056 | 99.922
|  | 1057 | 99.90215 | 1057 | 99.92028
|  | 1058 | 99.90009 | 1058 | 99.91854
|  | 1059 | 99.89802 | 1059 | 99.91678
|  | 1060 | 99.89594 | 1060 | 99.915
|  | 1061 | 99.89385 | 1061 | 99.91321
|  | 1062 | 99.89175 | 1062 | 99.9114
|  | 1063 | 99.88963 | 1063 | 99.90957
|  | 1064 | 99.8875 | 1064 | 99.90772
|  | 1065 | 99.88533 | 1065 | 99.90584
|  | 1066 | 99.88314 | 1066 | 99.90394
|  | 1067 | 99.8809 | 1067 | 99.902
|  | 1068 | 99.87861 | 1068 | 99.90002
|  | 1069 | 99.87626 | 1069 | 99.89799
|  | 1070 | 99.87384 | 1070 | 99.89591
|  | 1071 | 99.87134 | 1071 | 99.89376
|  | 1072 | 99.86873 | 1072 | 99.89154
|  | 1073 | 99.86602 | 1073 | 99.88924
|  | 1074 | 99.86319 | 1074 | 99.88685
|  | 1075 | 99.86021 | 1075 | 99.88436
|  | 1076 | 99.85709 | 1076 | 99.88175
|  | 1077 | 99.8538 | 1077 | 99.87902
|  | 1078 | 99.85033 | 1078 | 99.87616
|  | 1079 | 99.84667 | 1079 | 99.87315
|  | 1080 | 99.8428 | 1080 | 99.86999
|  | 1081 | 99.83872 | 1081 | 99.86666
|  | 1082 | 99.8344 | 1082 | 99.86316
|  | 1083 | 99.82983 | 1083 | 99.85948
|  | 1084 | 99.82501 | 1084 | 99.85561
|  | 1085 | 99.81992 | 1085 | 99.85153
|  | 1086 | 99.81456 | 1086 | 99.84726
|  | 1087 | 99.80891 | 1087 | 99.84277
|  | 1088 | 99.80298 | 1088 | 99.83807
|  | 1089 | 99.79675 | 1089 | 99.83316
|  | 1090 | 99.79022 | 1090 | 99.82803
|  | 1091 | 99.7834 | 1091 | 99.82269
|  | 1092 | 99.77628 | 1092 | 99.81714
|  | 1093 | 99.76887 | 1093 | 99.81139
|  | 1094 | 99.76118 | 1094 | 99.80545
|  | 1095 | 99.7532 | 1095 | 99.79932
|  | 1096 | 99.74496 | 1096 | 99.79301
|  | 1097 | 99.73645 | 1097 | 99.78654
|  | 1098 | 99.72769 | 1098 | 99.77992
|  | 1099 | 99.71869 | 1099 | 99.77317
|  | 1100 | 99.70945 | 1100 | 99.76629
--
--
--
--
--
--
--
--
--
--
--
--
--
--
--
--
--
--
--
--
--
--
--
--
--
--
--
--
--
--
--
--
--
--
--
--
--
--
--
--
--
--
--
--
--
--
--
--
--
--
--
--
--
--
--
--
--
--
--
--
--
--
--
--
--
--
--
--
--
--
--
--
--
--
--
--
--
--
--
--
--
--
--
--
--
--
--
--
--
--
--
--
--
--
--
--
--
--
--
--
--
--
--
--
--
--
--
--
--
--
--
--
--
--
--
--
--
--
--
--
--
--
--
--
--
--
--
--
--
--
--
--
--
--
--
--
--
--
--
--
--
--
--
--
--
--
--
--
--
--
--
--
--
--
--
--
--
--
--
--
--
--
--
--
--
--
--
--
--
--
--
--
--
--
--
--
--
--
--
--
--
--
--
--
--
--
--
--
--
--
--
--
--
--
--
--
--
--
--
--
--
--
--
--
--
--
--
--
--
--
--
--
--
--
--
--
--
--
--
--
--
--
--
--
--
--
--
--
--
--
--
--
--
--
--
--
--
--
--
--
--
--
--
--
--
--
--
--
--
--
--
--
--
--
--
--
--
--
--
--
--
--
--
--
--
--
--
--
--
--
--
--
--
--
--
--
--
--
--
--
--
--
--
--
--
--
--
--
--
--
--
--
--
--
--
--
--
--
--
--
--
--
--
--
--
--
--
--
--
--
--
--
--
--
--
--
--
--
--
--
--
--
--
--
--
--
--
--
--
--
--
--
--
--
--
--
--
--
--
--
--
--
--
--
--
--
--
--
--
--
--
--
--
--
--
--
--
--
--
--
--
--

## GD
Dispersion-Compensating Mirrors, UMCxx-15FS, Group Delay, 10° AOI
|  |  | P-Polarization |  | S-Polarization
|  | Wavelength (nm) | Group Delay (fs) | Wavelength (nm) | Group Delay (fs)
|  | 550.0779 | -32.59416 | 550.0779 | -32.05192
|  | 551.76526 | -25.62384 | 551.76526 | -24.84314
|  | 553.463 | -14.30705 | 553.463 | -13.71349
|  | 555.17122 | -4.56024 | 555.17122 | -5.37111
Product Raw Data |  | 556.89001 | -26.77983 | 556.89001 | -26.36034
Dispersion-Compensating Mirrors, UMCxx-15FS, Group Delay, 10° AOI |  | 558.61949 | -31.324 | 558.61949 | -26.901
|  | 560.35973 | -4.86458 | 560.35973 | -3.08577
Item # | UMCxx-15FS | 562.11086 | -4.00733 | 562.11086 | -6.30937
DISCLAIMER: The data presented here are typical. Slight variations in performance data will occur from lot to lot. Please contact Technical Support with any questions regarding the use or reliability of this data. |  | 563.87296 | -11.87114 | 563.87296 | -13.60954
|  | 565.64615 | -18.15337 | 565.64615 | -18.85807
|  | 567.43052 | -22.34964 | 567.43052 | -22.25168
|  | 569.22619 | -24.8589 | 569.22619 | -24.87051
|  | 571.03325 | -25.20921 | 571.03325 | -24.39739
|  | 572.85183 | -6.86622 | 572.85183 | -0.47377
This data may be used in publications. However, please cite Thorlabs as the source. |  | 574.68203 | 8.73619 | 574.68203 | 9.81422
|  | 576.52396 | -1.98552 | 576.52396 | -7.32047
|  | 578.37773 | -13.76052 | 578.37773 | -15.81134
Additional Information: |  | 580.24347 | -20.82371 | 580.24347 | -22.86186
|  | 582.12128 | -27.55195 | 582.12128 | -29.25556
|  | 584.01128 | -32.2534 | 584.01128 | -33.41223
|  | 585.9136 | -35.28451 | 585.9136 | -36.17579
|  | 587.82835 | -37.8806 | 587.82835 | -38.67252
|  | 589.75566 | -39.80206 | 589.75566 | -40.28511
|  | 591.69564 | -40.18052 | 591.69564 | -40.28277
|  | 593.64843 | -39.67663 | 593.64843 | -39.7284
|  | 595.61416 | -39.47618 | 595.61416 | -39.63227
|  | 597.59294 | -39.50344 | 597.59294 | -39.68499
|  | 599.58492 | -39.49167 | 599.58492 | -39.7009
|  | 601.59022 | -39.61953 | 601.59022 | -39.86539
|  | 603.60898 | -39.8531 | 603.60898 | -40.09867
|  | 605.64133 | -39.96937 | 605.64133 | -40.17071
|  | 607.68741 | -39.99606 | 607.68741 | -40.14363
|  | 609.74737 | -40.10761 | 609.74737 | -40.27356
|  | 611.82134 | -40.2322 | 611.82134 | -40.46989
|  | 613.90947 | -40.17759 | 613.90947 | -40.43232
|  | 616.0119 | -40.07743 | 616.0119 | -40.26883
|  | 618.12878 | -40.04629 | 618.12878 | -40.18135
|  | 620.26026 | -40.01046 | 620.26026 | -40.20983
|  | 622.40649 | -39.90268 | 622.40649 | -40.25683
|  | 624.56762 | -39.88462 | 624.56762 | -40.47352
|  | 626.74381 | -39.6288 | 626.74381 | -40.47861
|  | 628.93523 | -37.67077 | 628.93523 | -38.8248
|  | 631.14202 | -36.9841 | 631.14202 | -37.99857
|  | 633.36435 | -40.23303 | 633.36435 | -40.0092
|  | 635.60238 | -41.33438 | 635.60238 | -40.29966
|  | 637.85629 | -39.14592 | 637.85629 | -38.4147
|  | 640.12624 | -38.15267 | 640.12624 | -37.80058
|  | 642.41241 | -37.97393 | 642.41241 | -37.85165
|  | 644.71496 | -37.64147 | 644.71496 | -37.67513
|  | 647.03408 | -37.29807 | 647.03408 | -37.45748
|  | 649.36995 | -36.92161 | 649.36995 | -37.09689
|  | 651.72273 | -36.46366 | 651.72273 | -36.57658
|  | 654.09264 | -35.94128 | 654.09264 | -36.03915
|  | 656.47984 | -35.43885 | 656.47984 | -35.60452
|  | 658.88452 | -34.88732 | 658.88452 | -35.0788
|  | 661.30689 | -34.20815 | 661.30689 | -34.38559
|  | 663.74714 | -33.4552 | 663.74714 | -33.64118
|  | 666.20546 | -32.70017 | 666.20546 | -32.8615
|  | 668.68206 | -31.89757 | 668.68206 | -32.0132
|  | 671.17714 | -30.99114 | 671.17714 | -31.1145
|  | 673.69092 | -29.9819 | 673.69092 | -30.14028
|  | 676.22359 | -28.87852 | 676.22359 | -29.06715
|  | 678.77538 | -27.76254 | 678.77538 | -27.97502
|  | 681.3465 | -26.66865 | 681.3465 | -26.89711
|  | 683.93717 | -25.55613 | 683.93717 | -25.8041
|  | 686.54761 | -24.46627 | 686.54761 | -24.73108
|  | 689.17806 | -23.43073 | 689.17806 | -23.71213
|  | 691.82875 | -22.45657 | 691.82875 | -22.75291
|  | 694.4999 | -21.62333 | 694.4999 | -21.93786
|  | 697.19176 | -20.96682 | 697.19176 | -21.33985
|  | 699.90457 | -20.4349 | 699.90457 | -20.87328
|  | 702.63857 | -20.033 | 702.63857 | -20.47551
|  | 705.39402 | -19.79187 | 705.39402 | -20.20498
|  | 708.17116 | -19.61883 | 708.17116 | -20.01636
|  | 710.97026 | -19.42697 | 710.97026 | -19.81534
|  | 713.79157 | -19.21738 | 713.79157 | -19.5873
|  | 716.63536 | -18.91724 | 716.63536 | -19.27024
|  | 719.5019 | -18.465 | 719.5019 | -18.78335
|  | 722.39147 | -17.8733 | 722.39147 | -18.17288
|  | 725.30433 | -17.1111 | 725.30433 | -17.43246
|  | 728.24079 | -16.17696 | 728.24079 | -16.45209
|  | 731.20112 | -15.07084 | 731.20112 | -15.28214
|  | 734.18561 | -13.821 | 734.18561 | -14.01763
|  | 737.19457 | -12.4932 | 737.19457 | -12.69657
|  | 740.22829 | -11.20578 | 740.22829 | -11.414
|  | 743.28709 | -10.10215 | 743.28709 | -10.27399
|  | 746.37126 | -9.23461 | 746.37126 | -9.38568
|  | 747.40502 | -8.92916 | 747.40502 | -9.04893
|  | 749.48115 | -8.56977 | 749.48115 | -8.71641
|  | 751.56884 | -8.3469 | 751.56884 | -8.51654
|  | 753.66819 | -8.25009 | 753.66819 | -8.43718
|  | 755.77931 | -8.24615 | 755.77931 | -8.43992
|  | 757.90228 | -8.33109 | 757.90228 | -8.54972
|  | 760.03722 | -8.44133 | 760.03722 | -8.70913
|  | 762.18422 | -8.48069 | 762.18422 | -8.78166
|  | 764.34338 | -8.4474 | 764.34338 | -8.77739
|  | 766.51481 | -8.33831 | 766.51481 | -8.69267
|  | 768.69861 | -8.11075 | 768.69861 | -8.45989
|  | 770.89489 | -7.73132 | 770.89489 | -8.08603
|  | 773.10376 | -7.21 | 773.10376 | -7.56866
|  | 775.32532 | -6.56135 | 775.32532 | -6.89336
|  | 777.55969 | -5.78461 | 777.55969 | -6.08578
|  | 779.80697 | -4.91315 | 779.80697 | -5.17202
|  | 782.06728 | -3.98842 | 782.06728 | -4.17719
|  | 784.34073 | -3.03462 | 784.34073 | -3.14516
|  | 786.62744 | -2.10546 | 786.62744 | -2.15186
|  | 788.92752 | -1.29228 | 788.92752 | -1.29025
|  | 791.24109 | -0.64982 | 791.24109 | -0.61094
|  | 793.56827 | -0.19552 | 793.56827 | -0.12756
|  | 795.90918 | 0.0602 | 795.90918 | 0.13435
|  | 798.26394 | 0.1211 | 798.26394 | 0.16594
|  | 800.63268 | -1.85e-06 | 800.63268 | 1.38e-06
|  | 803.01551 | -0.21199 | 803.01551 | -0.27631
|  | 805.41257 | -0.42867 | 805.41257 | -0.58294
|  | 807.82399 | -0.61722 | 807.82399 | -0.8724
|  | 810.24989 | -0.71233 | 810.24989 | -1.06457
|  | 812.6904 | -0.66189 | 812.6904 | -1.0801
|  | 815.14566 | -0.42861 | 815.14566 | -0.86809
|  | 817.61579 | 0.01855 | 817.61579 | -0.40996
|  | 820.10095 | 0.65187 | 820.10095 | 0.25491
|  | 822.60126 | 1.46336 | 822.60126 | 1.11984
|  | 825.11686 | 2.42284 | 825.11686 | 2.16791
|  | 827.64789 | 3.41994 | 827.64789 | 3.28692
|  | 830.1945 | 4.39282 | 830.1945 | 4.39169
|  | 832.75683 | 5.25941 | 832.75683 | 5.40095
|  | 835.33502 | 5.9146 | 835.33502 | 6.19816
|  | 837.92923 | 6.33432 | 837.92923 | 6.70362
|  | 840.5396 | 6.50907 | 840.5396 | 6.87939
|  | 843.16629 | 6.44565 | 843.16629 | 6.74996
|  | 845.80944 | 6.20728 | 845.80944 | 6.39984
|  | 848.46922 | 5.8867 | 848.46922 | 5.9322
|  | 851.14578 | 5.5798 | 851.14578 | 5.45606
|  | 853.83928 | 5.37123 | 853.83928 | 5.08168
|  | 856.54988 | 5.34147 | 856.54988 | 4.90905
|  | 859.27775 | 5.5411 | 859.27775 | 5.00725
|  | 862.02304 | 5.97727 | 862.02304 | 5.41661
|  | 864.78594 | 6.65106 | 864.78594 | 6.13652
|  | 867.5666 | 7.51556 | 867.5666 | 7.09636
|  | 870.3652 | 8.46255 | 870.3652 | 8.19874
|  | 873.18192 | 9.39437 | 873.18192 | 9.3493
|  | 876.01692 | 10.21068 | 876.01692 | 10.40513
|  | 878.8704 | 10.81634 | 878.8704 | 11.22449
|  | 881.74252 | 11.16887 | 881.74252 | 11.731
|  | 884.63348 | 11.25687 | 884.63348 | 11.87898
|  | 887.54346 | 11.10638 | 887.54346 | 11.68139
|  | 890.47265 | 10.81098 | 890.47265 | 11.24743
|  | 893.42123 | 10.50038 | 893.42123 | 10.72605
|  | 896.38941 | 10.28623 | 896.38941 | 10.2485
|  | 899.37737 | 10.2599 | 899.37737 | 9.95055
|  | 902.38533 | 10.48889 | 902.38533 | 9.9611
|  | 905.41346 | 10.99826 | 905.41346 | 10.33416
|  | 908.46199 | 11.76939 | 908.46199 | 11.05911
|  | 911.53112 | 12.72457 | 911.53112 | 12.0807
|  | 914.62106 | 13.74646 | 914.62106 | 13.28958
|  | 917.73201 | 14.70853 | 917.73201 | 14.53443
|  | 920.86421 | 15.46513 | 920.86421 | 15.62634
|  | 924.01785 | 15.89024 | 924.01785 | 16.38142
|  | 927.19317 | 15.96102 | 927.19317 | 16.69538
|  | 930.39039 | 15.74133 | 930.39039 | 16.57547
|  | 933.60973 | 15.32546 | 933.60973 | 16.10788
|  | 936.85143 | 14.84937 | 936.85143 | 15.44183
|  | 940.11572 | 14.48422 | 940.11572 | 14.78767
|  | 943.40284 | 14.36909 | 943.40284 | 14.34144
|  | 946.71303 | 14.57163 | 946.71303 | 14.23519
|  | 950.04652 | 15.12068 | 950.04652 | 14.53955
|  | 953.40358 | 15.97997 | 953.40358 | 15.25509
|  | 956.78444 | 17.01869 | 956.78444 | 16.30373
|  | 960.18937 | 18.071 | 960.18937 | 17.52803
|  | 963.61862 | 18.94528 | 963.61862 | 18.71054
|  | 967.07245 | 19.45574 | 967.07245 | 19.6262
|  | 970.55112 | 19.51252 | 970.55112 | 20.08965
|  | 974.05492 | 19.14563 | 974.05492 | 20.02053
|  | 977.5841 | 18.48776 | 977.5841 | 19.49879
|  | 981.13895 | 17.71404 | 981.13895 | 18.67813
|  | 984.71975 | 17.04755 | 984.71975 | 17.80012
|  | 988.32678 | 16.72727 | 988.32678 | 17.16098
|  | 991.96034 | 16.83396 | 991.96034 | 16.88663
|  | 995.62071 | 17.37193 | 995.62071 | 17.04887
|  | 999.30819 | 18.35678 | 999.30819 | 17.74568
|  | 1003.02309 | 19.64721 | 1003.02309 | 18.89711
|  | 1006.76572 | 20.97579 | 1006.76572 | 20.2704
|  | 1010.53638 | 22.07765 | 1010.53638 | 21.59975
|  | 1014.33538 | 22.71684 | 1014.33538 | 22.61938
|  | 1018.16307 | 22.75906 | 1018.16307 | 23.10764
|  | 1022.01974 | 22.24215 | 1022.01974 | 22.97863
|  | 1025.90575 | 21.36248 | 1025.90575 | 22.34224
|  | 1029.82142 | 20.39662 | 1029.82142 | 21.4374
|  | 1033.7671 | 19.62368 | 1033.7671 | 20.54613
|  | 1037.74312 | 19.2695 | 1037.74312 | 19.93588
|  | 1041.74985 | 19.47532 | 1041.74985 | 19.80068
|  | 1045.78764 | 20.25084 | 1045.78764 | 20.21151
|  | 1049.85686 | 21.42415 | 1049.85686 | 21.08049
|  | 1053.95786 | 22.71072 | 1053.95786 | 22.19726
|  | 1058.09103 | 23.86748 | 1058.09103 | 23.35757
|  | 1062.25674 | 24.63537 | 1062.25674 | 24.30066
|  | 1066.45538 | 24.73433 | 1066.45538 | 24.69434
|  | 1070.68735 | 24.18982 | 1070.68735 | 24.49705
|  | 1074.95304 | 23.32137 | 1074.95304 | 23.94467
|  | 1079.25285 | 22.48501 | 1079.25285 | 23.31981
|  | 1083.5872 | 21.975 | 1083.5872 | 22.93958
|  | 1087.9565 | 21.96113 | 1087.9565 | 23.00326
|  | 1092.36118 | 22.44381 | 1092.36118 | 23.46274
|  | 1096.80168 | 23.20491 | 1096.80168 | 24.14053
|  | 1101.27842 | 23.78657 | 1101.27842 | 24.66323
|  | 1105.79185 | 23.62308 | 1105.79185 | 24.41345
|  | 1110.34244 | 22.32083 | 1110.34244 | 22.93658
|  | 1114.93063 | 19.81602 | 1114.93063 | 20.18109
|  | 1119.5569 | 16.47522 | 1119.5569 | 16.45715
|  | 1124.22172 | 13.2178 | 1124.22172 | 12.60259
|  | 1128.92557 | 11.59903 | 1128.92557 | 9.59132
|  | 1133.66896 | 15.92585 | 1133.66896 | 10.18652
|  | 1138.45237 | 28.63174 | 1138.45237 | 18.7663
|  | 1143.27632 | 59.98483 | 1143.27632 | 39.82725
|  | 1148.14133 | 86.11987 | 1148.14133 | 87.01108
|  | 1153.04792 | 61.36175 | 1153.04792 | 85.49963
|  | 1157.99662 | 21.28812 | 1157.99662 | 33.36189
|  | 1162.98798 | -1.81837 | 1162.98798 | 2.47638
|  | 1168.02256 | -13.21129 | 1168.02256 | -14.40765
|  | 1173.10092 | -10.72348 | 1173.10092 | -13.25548
|  | 1178.22363 | -8.04117 | 1178.22363 | -7.81769
|  | 1183.39128 | -3.82927 | 1183.39128 | -3.80302
|  | 1188.60446 | 2.15601 | 1188.60446 | 2.11319
|  | 1193.86377 | 4.55829 | 1193.86377 | 5.602
|  | 1199.16983 | 4.42214 | 1199.16983 | 6.55444
|  | 1204.52327 | 4.86077 | 1204.52327 | 7.39667

## GDD
Dispersion-Compensating Mirrors, UMCxx-15FS, Group Delay, 10° AOI
|  |  | P-Polarization |  | S-Polarization
|  | Wavelength (nm) | Group Delay (fs) | Wavelength (nm) | Group Delay (fs)
|  | 600 | 23.9822 | 600 | 21.7284
|  | 601 | 22.5618 | 601 | 19.0625
|  | 602 | 19.157 | 602 | 15.7334
|  | 603 | 15.5416 | 603 | 12.5755
Product Raw Data |  | 604 | 12.2879 | 604 | 9.81367
Dispersion-Compensating Mirrors, UMCxx-15FS, Group Delay Dispersion, 10° AOI |  | 605 | 9.50148 | 605 | 7.45195
|  | 606 | 7.13925 | 606 | 5.43202
Item # | UMCxx-15FS | 607 | 5.12581 | 607 | 3.68846
DISCLAIMER: The data presented here are typical. Slight variations in performance data will occur from lot to lot. Please contact Technical Support with any questions regarding the use or reliability of this data. |  | 608 | 3.38971 | 608 | 2.1644
|  | 609 | 1.87097 | 609 | 0.81279
|  | 610 | 0.51828 | 610 | -0.40761
|  | 611 | -0.71702 | 611 | -1.53779
|  | 612 | -1.8856 | 612 | -2.62161
|  | 613 | -3.03624 | 613 | -3.69952
This data may be used in publications. However, please cite Thorlabs as the source. |  | 614 | -4.19714 | 614 | -4.78886
|  | 615 | -5.35266 | 615 | -5.86533
|  | 616 | -6.44763 | 616 | -6.87648
Additional Information: |  | 617 | -7.43221 | 617 | -7.78669
|  | 618 | -8.30334 | 618 | -8.60522
|  | 619 | -9.09923 | 619 | -9.37059
|  | 620 | -9.86557 | 620 | -10.1204
|  | 621 | -10.633 | 621 | -10.8766
|  | 622 | -11.4147 | 622 | -11.6476
|  | 623 | -12.2131 | 623 | -12.4335
|  | 624 | -13.0256 | 624 | -13.2316
|  | 625 | -13.8474 | 625 | -14.0372
|  | 626 | -14.6722 | 626 | -14.8435
|  | 627 | -15.4905 | 627 | -15.6405
|  | 628 | -16.2892 | 628 | -16.4149
|  | 629 | -17.0541 | 629 | -17.1562
|  | 630 | -17.7857 | 630 | -17.8819
|  | 631 | -18.5399 | 631 | -18.6885
|  | 632 | -19.4767 | 632 | -19.7665
|  | 633 | -20.7901 | 633 | -21.2172
|  | 634 | -22.4251 | 634 | -22.7867
|  | 635 | -23.9876 | 635 | -24.0949
|  | 636 | -25.1997 | 636 | -25.0988
|  | 637 | -26.1625 | 637 | -26.0026
|  | 638 | -27.0926 | 638 | -26.962
|  | 639 | -28.1064 | 639 | -28.0227
|  | 640 | -29.2269 | 640 | -29.1782
|  | 641 | -30.4411 | 641 | -30.4116
|  | 642 | -31.7326 | 642 | -31.7102
|  | 643 | -33.0898 | 643 | -33.0672
|  | 644 | -34.5073 | 644 | -34.4805
|  | 645 | -35.9851 | 645 | -35.9523
|  | 646 | -37.528 | 646 | -37.4886
|  | 647 | -39.1451 | 647 | -39.0971
|  | 648 | -40.8457 | 648 | -40.7837
|  | 649 | -42.6321 | 649 | -42.5455
|  | 650 | -44.4935 | 650 | -44.3695
|  | 651 | -46.4092 | 651 | -46.2409
|  | 652 | -48.3638 | 652 | -48.154
|  | 653 | -50.3578 | 653 | -50.1149
|  | 654 | -52.4033 | 654 | -52.1345
|  | 655 | -54.5135 | 655 | -54.2211
|  | 656 | -56.6966 | 656 | -56.3786
|  | 657 | -58.9546 | 657 | -58.6066
|  | 658 | -61.2861 | 658 | -60.9027
|  | 659 | -63.6874 | 659 | -63.2631
|  | 660 | -66.1538 | 660 | -65.6833
|  | 661 | -68.6798 | 661 | -68.1577
|  | 662 | -71.2589 | 662 | -70.6799
|  | 663 | -73.8833 | 663 | -73.2422
|  | 664 | -76.5442 | 664 | -75.8354
|  | 665 | -79.2309 | 665 | -78.4488
|  | 666 | -81.9308 | 666 | -81.0697
|  | 667 | -84.6294 | 667 | -83.6836
|  | 668 | -87.3101 | 668 | -86.2736
|  | 669 | -89.9537 | 669 | -88.8208
|  | 670 | -92.5389 | 670 | -91.3041
|  | 671 | -95.0422 | 671 | -93.7002
|  | 672 | -97.4379 | 672 | -95.9837
|  | 673 | -99.6981 | 673 | -98.1273
|  | 674 | -101.793 | 674 | -100.101
|  | 675 | -103.689 | 675 | -101.873
|  | 676 | -105.35 | 676 | -103.407
|  | 677 | -106.738 | 677 | -104.667
|  | 678 | -107.811 | 678 | -105.613
|  | 679 | -108.53 | 679 | -106.21
|  | 680 | -108.857 | 680 | -106.421
|  | 681 | -108.757 | 681 | -106.217
|  | 682 | -108.201 | 682 | -105.57
|  | 683 | -107.164 | 683 | -104.457
|  | 684 | -105.627 | 684 | -102.864
|  | 685 | -103.58 | 685 | -100.78
|  | 686 | -101.018 | 686 | -98.2045
|  | 687 | -97.9488 | 687 | -95.1467
|  | 688 | -94.3898 | 688 | -91.6255
|  | 689 | -90.3698 | 689 | -87.6709
|  | 690 | -85.9294 | 690 | -83.3237
|  | 691 | -81.1204 | 691 | -78.6356
|  | 692 | -76.0055 | 692 | -73.6681
|  | 693 | -70.6569 | 693 | -68.4915
|  | 694 | -65.1547 | 694 | -63.1833
|  | 695 | -59.5847 | 695 | -57.8261
|  | 696 | -54.0367 | 696 | -52.5057
|  | 697 | -48.6012 | 697 | -47.3089
|  | 698 | -43.368 | 698 | -42.3209
|  | 699 | -38.4227 | 699 | -37.6235
|  | 700 | -33.8459 | 700 | -33.2927
|  | 701 | -29.7104 | 701 | -29.3982
|  | 702 | -26.0808 | 702 | -26.0009
|  | 703 | -23.0122 | 703 | -23.1535
|  | 704 | -20.5501 | 704 | -20.899
|  | 705 | -18.7293 | 705 | -19.2701
|  | 706 | -17.5737 | 706 | -18.2885
|  | 707 | -17.0944 | 707 | -17.964
|  | 708 | -17.2898 | 708 | -18.2944
|  | 709 | -18.1463 | 709 | -19.267
|  | 710 | -19.6406 | 710 | -20.8617
|  | 711 | -21.7439 | 711 | -23.0533
|  | 712 | -24.4239 | 712 | -25.8134
|  | 713 | -27.6457 | 713 | -29.1102
|  | 714 | -31.3721 | 714 | -32.9086
|  | 715 | -35.5624 | 715 | -37.1694
|  | 716 | -40.172 | 716 | -41.8494
|  | 717 | -45.1526 | 717 | -46.9016
|  | 718 | -50.4521 | 718 | -52.2751
|  | 719 | -56.0146 | 719 | -57.9153
|  | 720 | -61.7808 | 720 | -63.7638
|  | 721 | -67.6875 | 721 | -69.7581
|  | 722 | -73.6678 | 722 | -75.8315
|  | 723 | -79.6506 | 723 | -81.9128
|  | 724 | -85.5607 | 724 | -87.9259
|  | 725 | -91.3184 | 725 | -93.7898
|  | 726 | -96.8398 | 726 | -99.4182
|  | 727 | -102.037 | 727 | -104.72
|  | 728 | -106.818 | 728 | -109.602
|  | 729 | -111.09 | 729 | -113.963
|  | 730 | -114.758 | 730 | -117.706
|  | 731 | -117.726 | 731 | -120.729
|  | 732 | -119.905 | 732 | -122.936
|  | 733 | -121.208 | 733 | -124.235
|  | 734 | -121.559 | 734 | -124.543
|  | 735 | -120.895 | 735 | -123.791
|  | 736 | -119.168 | 736 | -121.927
|  | 737 | -116.354 | 737 | -118.921
|  | 738 | -112.451 | 738 | -114.773
|  | 739 | -107.49 | 739 | -109.512
|  | 740 | -101.533 | 740 | -103.202
|  | 741 | -94.6768 | 741 | -95.9437
|  | 742 | -87.0503 | 742 | -87.8672
|  | 743 | -78.8067 | 743 | -79.1284
|  | 744 | -70.1146 | 744 | -69.8978
|  | 745 | -61.1482 | 745 | -60.3546
|  | 746 | -52.0811 | 746 | -50.6839
|  | 747 | -43.0863 | 747 | -41.0772
|  | 748 | -34.3383 | 748 | -31.733
|  | 749 | -26.0145 | 749 | -22.8521
|  | 750 | -18.2908 | 750 | -14.6301
|  | 751 | -11.334 | 751 | -7.24734
|  | 752 | -5.29288 | 752 | -0.86091
|  | 753 | -0.29106 | 753 | 4.40123
|  | 754 | 3.57694 | 754 | 8.44293
|  | 755 | 6.24724 | 755 | 11.2003
|  | 756 | 7.68575 | 756 | 12.6403
|  | 757 | 7.88616 | 757 | 12.7586
|  | 758 | 6.86707 | 758 | 11.5762
|  | 759 | 4.66881 | 759 | 9.13638
|  | 760 | 1.35029 | 760 | 5.50126
|  | 761 | -3.01409 | 761 | 0.74856
|  | 762 | -8.3372 | 762 | -5.03129
|  | 763 | -14.5215 | 763 | -11.7376
|  | 764 | -21.4611 | 764 | -19.2612
|  | 765 | -29.0431 | 765 | -27.4863
|  | 766 | -37.1487 | 766 | -36.2912
|  | 767 | -45.6544 | 767 | -45.5489
|  | 768 | -54.4317 | 768 | -55.1275
|  | 769 | -63.3482 | 769 | -64.8901
|  | 770 | -72.2678 | 770 | -74.6951
|  | 771 | -81.0507 | 771 | -84.3961
|  | 772 | -89.555 | 772 | -93.8424
|  | 773 | -97.637 | 773 | -102.879
|  | 774 | -105.153 | 774 | -111.349
|  | 775 | -111.96 | 775 | -119.093
|  | 776 | -117.92 | 776 | -125.95
|  | 777 | -122.898 | 777 | -131.759
|  | 778 | -126.765 | 778 | -136.365
|  | 779 | -129.402 | 779 | -139.616
|  | 780 | -130.7 | 780 | -141.369
|  | 781 | -130.566 | 781 | -141.5
|  | 782 | -128.928 | 782 | -139.91
|  | 783 | -125.741 | 783 | -136.534
|  | 784 | -121 | 784 | -131.354
|  | 785 | -114.743 | 785 | -124.401
|  | 786 | -107.055 | 786 | -115.763
|  | 787 | -98.0725 | 787 | -105.589
|  | 788 | -87.9771 | 788 | -94.0775
|  | 789 | -76.9928 | 789 | -81.4806
|  | 790 | -65.3766 | 790 | -68.0906
|  | 791 | -53.4096 | 791 | -54.2311
|  | 792 | -41.386 | 792 | -40.2447
|  | 793 | -29.6022 | 793 | -26.4803
|  | 794 | -18.3465 | 794 | -13.2795
|  | 795 | -7.88847 | 795 | -0.96429
|  | 796 | 1.52925 | 796 | 10.1744
|  | 797 | 9.69811 | 797 | 19.8855
|  | 798 | 16.4486 | 798 | 27.9642
|  | 799 | 21.653 | 799 | 34.256
|  | 800 | 25.2266 | 800 | 38.6573
|  | 801 | 27.1265 | 801 | 41.1146
|  | 802 | 27.3489 | 802 | 41.621
|  | 803 | 25.9265 | 803 | 40.2112
|  | 804 | 22.923 | 804 | 36.9569
|  | 805 | 18.4297 | 805 | 31.9599
|  | 806 | 12.5603 | 806 | 25.3473
|  | 807 | 5.44721 | 807 | 17.2656
|  | 808 | -2.76281 | 808 | 7.87687
|  | 809 | -11.9112 | 809 | -2.64558
|  | 810 | -21.8305 | 810 | -14.1194
|  | 811 | -32.3462 | 811 | -26.3555
|  | 812 | -43.2778 | 812 | -39.1586
|  | 813 | -54.4405 | 813 | -52.3284
|  | 814 | -65.6453 | 814 | -65.6589
|  | 815 | -76.7 | 815 | -78.9387
|  | 816 | -87.4098 | 816 | -91.9507
|  | 817 | -97.5784 | 817 | -104.472
|  | 818 | -107.009 | 818 | -116.275
|  | 819 | -115.508 | 819 | -127.129
|  | 820 | -122.886 | 820 | -136.801
|  | 821 | -128.961 | 821 | -145.063
|  | 822 | -133.569 | 822 | -151.692
|  | 823 | -136.56 | 823 | -156.483
|  | 824 | -137.812 | 824 | -159.251
|  | 825 | -137.235 | 825 | -159.841
|  | 826 | -134.776 | 826 | -158.14
|  | 827 | -130.427 | 827 | -154.083
|  | 828 | -124.227 | 828 | -147.664
|  | 829 | -116.268 | 829 | -138.939
|  | 830 | -106.695 | 830 | -128.037
|  | 831 | -95.7041 | 831 | -115.155
|  | 832 | -83.5388 | 832 | -100.56
|  | 833 | -70.4835 | 833 | -84.5831
|  | 834 | -56.8549 | 834 | -67.6062
|  | 835 | -42.9908 | 835 | -50.0526
|  | 836 | -29.238 | 836 | -32.369
|  | 837 | -15.9403 | 837 | -15.0087
|  | 838 | -3.42561 | 838 | 1.58663
|  | 839 | 8.0049 | 839 | 17.0035
|  | 840 | 18.0862 | 840 | 30.8716
|  | 841 | 26.5968 | 841 | 42.875
|  | 842 | 33.3635 | 842 | 52.7608
|  | 843 | 38.2634 | 843 | 60.3432
|  | 844 | 41.2247 | 844 | 65.5039
|  | 845 | 42.224 | 845 | 68.1904
|  | 846 | 41.2832 | 846 | 68.4103
|  | 847 | 38.465 | 847 | 66.225
|  | 848 | 33.8674 | 848 | 61.742
|  | 849 | 27.6188 | 849 | 55.107
|  | 850 | 19.8723 | 850 | 46.4961
|  | 851 | 10.8012 | 851 | 36.1088
|  | 852 | 0.59506 | 852 | 24.1624
|  | 853 | -10.5446 | 853 | 10.8871
|  | 854 | -22.4063 | 854 | -3.4777
|  | 855 | -34.7719 | 855 | -18.6857
|  | 856 | -47.4174 | 856 | -34.4851
|  | 857 | -60.1154 | 857 | -50.6199
|  | 858 | -72.636 | 858 | -66.8296
|  | 859 | -84.7485 | 859 | -82.8498
|  | 860 | -96.2233 | 860 | -98.4122
|  | 861 | -106.834 | 861 | -113.245
|  | 862 | -116.36 | 862 | -127.075
|  | 863 | -124.59 | 863 | -139.629
|  | 864 | -131.327 | 864 | -150.639
|  | 865 | -136.393 | 865 | -159.842
|  | 866 | -139.634 | 866 | -166.995
|  | 867 | -140.928 | 867 | -171.874
|  | 868 | -140.188 | 868 | -174.286
|  | 869 | -137.372 | 869 | -174.083
|  | 870 | -132.486 | 870 | -171.165
|  | 871 | -125.586 | 871 | -165.492
|  | 872 | -116.785 | 872 | -157.095
|  | 873 | -106.253 | 873 | -146.081
|  | 874 | -94.2107 | 874 | -132.633
|  | 875 | -80.927 | 875 | -117.015
|  | 876 | -66.7135 | 876 | -99.5648
|  | 877 | -51.9129 | 877 | -80.6856
|  | 878 | -36.8881 | 878 | -60.8334
|  | 879 | -22.0102 | 879 | -40.5012
|  | 880 | -7.64526 | 880 | -20.2005
|  | 881 | 5.8582 | 881 | -0.44133
|  | 882 | 18.1803 | 882 | 18.2867
|  | 883 | 29.0395 | 883 | 35.5323
|  | 884 | 38.1999 | 884 | 50.8976
|  | 885 | 45.4762 | 885 | 64.0496
|  | 886 | 50.7363 | 886 | 74.7274
|  | 887 | 53.9012 | 887 | 82.7462
|  | 888 | 54.9433 | 888 | 87.9962
|  | 889 | 53.8834 | 889 | 90.4395
|  | 890 | 50.7856 | 890 | 90.1041
|  | 891 | 45.7525 | 891 | 87.0757
|  | 892 | 38.9199 | 892 | 81.4897
|  | 893 | 30.4514 | 893 | 73.5219
|  | 894 | 20.5332 | 894 | 63.3807
|  | 895 | 9.36998 | 895 | 51.2988
|  | 896 | -2.81919 | 896 | 37.5278
|  | 897 | -15.804 | 897 | 22.3321
|  | 898 | -29.3457 | 898 | 5.9855
|  | 899 | -43.1993 | 899 | -11.2319
|  | 900 | -57.1155 | 900 | -29.0353
|  | 901 | -70.843 | 901 | -47.1369
|  | 902 | -84.1296 | 902 | -65.2456
|  | 903 | -96.7252 | 903 | -83.0687
|  | 904 | -108.384 | 904 | -100.312
|  | 905 | -118.867 | 905 | -116.679
|  | 906 | -127.947 | 906 | -131.878
|  | 907 | -135.413 | 907 | -145.617
|  | 908 | -141.074 | 908 | -157.616
|  | 909 | -144.766 | 909 | -167.604
|  | 910 | -146.356 | 910 | -175.332
|  | 911 | -145.754 | 911 | -180.575
|  | 912 | -142.91 | 912 | -183.147
|  | 913 | -137.827 | 913 | -182.903
|  | 914 | -130.561 | 914 | -179.753
|  | 915 | -121.225 | 915 | -173.672
|  | 916 | -109.989 | 916 | -164.702
|  | 917 | -97.0783 | 917 | -152.963
|  | 918 | -82.7687 | 918 | -138.652
|  | 919 | -67.3798 | 919 | -122.045
|  | 920 | -51.2663 | 920 | -103.49
|  | 921 | -34.8064 | 921 | -83.3997
|  | 922 | -18.39 | 922 | -62.2405
|  | 923 | -2.40582 | 923 | -40.5147
|  | 924 | 12.7713 | 924 | -18.7443
|  | 925 | 26.7923 | 925 | 2.54787
|  | 926 | 39.3439 | 926 | 22.8571
|  | 927 | 50.1569 | 927 | 41.7138
|  | 928 | 59.0126 | 928 | 58.6991
|  | 929 | 65.7458 | 929 | 73.456
|  | 930 | 70.2465 | 930 | 85.6979
|  | 931 | 72.4587 | 931 | 95.2133
|  | 932 | 72.3782 | 932 | 101.866
|  | 933 | 70.0485 | 933 | 105.594
|  | 934 | 65.556 | 934 | 106.401
|  | 935 | 59.0245 | 935 | 104.356
|  | 936 | 50.6102 | 936 | 99.5775
|  | 937 | 40.4961 | 937 | 92.2323
|  | 938 | 28.8872 | 938 | 82.5221
|  | 939 | 16.0063 | 939 | 70.6778
|  | 940 | 2.09028 | 940 | 56.9529
|  | 941 | -12.6134 | 941 | 41.6166
|  | 942 | -27.8488 | 942 | 24.95
|  | 943 | -43.3541 | 943 | 7.24199
|  | 944 | -58.8636 | 944 | -11.2131
|  | 945 | -74.1094 | 945 | -30.1178
|  | 946 | -88.8233 | 946 | -49.1724
|  | 947 | -102.74 | 947 | -68.0765
|  | 948 | -115.597 | 948 | -86.5293
|  | 949 | -127.143 | 949 | -104.232
|  | 950 | -137.136 | 950 | -120.887
|  | 951 | -145.351 | 951 | -136.204
|  | 952 | -151.587 | 952 | -149.899
|  | 953 | -155.668 | 953 | -161.701
|  | 954 | -157.453 | 954 | -171.358
|  | 955 | -156.84 | 955 | -178.64
|  | 956 | -153.776 | 956 | -183.348
|  | 957 | -148.256 | 957 | -185.321
|  | 958 | -140.333 | 958 | -184.445
|  | 959 | -130.118 | 959 | -180.659
|  | 960 | -117.783 | 960 | -173.964
|  | 961 | -103.555 | 961 | -164.427
|  | 962 | -87.7168 | 962 | -152.186
|  | 963 | -70.5995 | 963 | -137.448
|  | 964 | -52.572 | 964 | -120.493
|  | 965 | -34.0319 | 965 | -101.664
|  | 966 | -15.3932 | 966 | -81.3617
|  | 967 | 2.92696 | 967 | -60.0308
|  | 968 | 20.5209 | 968 | -38.1494
|  | 969 | 37.0029 | 969 | -16.2118
|  | 970 | 52.0204 | 970 | 5.28737
|  | 971 | 65.2628 | 971 | 25.869
|  | 972 | 76.4695 | 972 | 45.0849
|  | 973 | 85.4337 | 973 | 62.5309
|  | 974 | 92.0054 | 974 | 77.8579
|  | 975 | 96.0915 | 975 | 90.7793
|  | 976 | 97.6539 | 976 | 101.076
|  | 977 | 96.7067 | 977 | 108.598
|  | 978 | 93.3112 | 978 | 113.263
|  | 979 | 87.5711 | 979 | 115.053
|  | 980 | 79.6269 | 980 | 114.012
|  | 981 | 69.6507 | 981 | 110.232
|  | 982 | 57.8404 | 982 | 103.857
|  | 983 | 44.4157 | 983 | 95.0653
|  | 984 | 29.6134 | 984 | 84.0686
|  | 985 | 13.6839 | 985 | 71.1041
|  | 986 | -3.11143 | 986 | 56.428
|  | 987 | -20.5031 | 987 | 40.3116
|  | 988 | -38.2151 | 988 | 23.0366
|  | 989 | -55.9673 | 989 | 4.89218
|  | 990 | -73.4763 | 990 | -13.8278
|  | 991 | -90.4579 | 991 | -32.8266
|  | 992 | -106.629 | 992 | -51.8064
|  | 993 | -121.708 | 993 | -70.4698
|  | 994 | -135.423 | 994 | -88.5214
|  | 995 | -147.509 | 995 | -105.67
|  | 996 | -157.717 | 996 | -121.63
|  | 997 | -165.817 | 997 | -136.126
|  | 998 | -171.603 | 998 | -148.894
|  | 999 | -174.902 | 999 | -159.686
|  | 1000 | -175.579 | 1000 | -168.279
|  | 1001 | -173.543 | 1001 | -174.475
|  | 1002 | -168.756 | 1002 | -178.11
|  | 1003 | -161.233 | 1003 | -179.059
|  | 1004 | -151.052 | 1004 | -177.247
|  | 1005 | -138.355 | 1005 | -172.647
|  | 1006 | -123.344 | 1006 | -165.292
|  | 1007 | -106.285 | 1007 | -155.274
|  | 1008 | -87.5003 | 1008 | -142.75
|  | 1009 | -67.3606 | 1009 | -127.938
|  | 1010 | -46.2776 | 1010 | -111.114
|  | 1011 | -24.691 | 1011 | -92.6129
|  | 1012 | -3.05658 | 1012 | -72.8122
|  | 1013 | 18.1678 | 1013 | -52.1288
|  | 1014 | 38.5357 | 1014 | -31.004
|  | 1015 | 57.6251 | 1015 | -9.89186
|  | 1016 | 75.0495 | 1016 | 10.7549
|  | 1017 | 90.4683 | 1017 | 30.4982
|  | 1018 | 103.594 | 1018 | 48.9267
|  | 1019 | 114.196 | 1019 | 65.6678
|  | 1020 | 122.105 | 1020 | 80.3958
|  | 1021 | 127.213 | 1021 | 92.8398
|  | 1022 | 129.471 | 1022 | 102.787
|  | 1023 | 128.884 | 1023 | 110.087
|  | 1024 | 125.511 | 1024 | 114.649
|  | 1025 | 119.456 | 1025 | 116.442
|  | 1026 | 110.861 | 1026 | 115.49
|  | 1027 | 99.9056 | 1027 | 111.868
|  | 1028 | 86.7967 | 1028 | 105.696
|  | 1029 | 71.7657 | 1029 | 97.134
|  | 1030 | 55.0636 | 1030 | 86.3759
|  | 1031 | 36.9573 | 1031 | 73.6439
|  | 1032 | 17.7264 | 1032 | 59.1836
|  | 1033 | -2.33888 | 1033 | 43.2593
|  | 1034 | -22.9402 | 1034 | 26.1501
|  | 1035 | -43.7722 | 1035 | 8.14673
|  | 1036 | -64.5243 | 1036 | -10.4517
|  | 1037 | -84.8821 | 1037 | -29.3402
|  | 1038 | -104.529 | 1038 | -48.2097
|  | 1039 | -123.148 | 1039 | -66.7501
|  | 1040 | -140.424 | 1040 | -84.6519
|  | 1041 | -156.049 | 1041 | -101.61
|  | 1042 | -169.724 | 1042 | -117.324
|  | 1043 | -181.165 | 1043 | -131.505
|  | 1044 | -190.108 | 1044 | -143.879
|  | 1045 | -196.319 | 1045 | -154.191
|  | 1046 | -199.597 | 1046 | -162.209
|  | 1047 | -199.784 | 1047 | -167.732
|  | 1048 | -196.775 | 1048 | -170.599
|  | 1049 | -190.521 | 1049 | -170.689
|  | 1050 | -181.041 | 1050 | -167.932
|  | 1051 | -168.423 | 1051 | -162.315
|  | 1052 | -152.828 | 1052 | -153.882
|  | 1053 | -134.494 | 1053 | -142.745
|  | 1054 | -113.731 | 1054 | -129.076
|  | 1055 | -90.9156 | 1055 | -113.116
|  | 1056 | -66.4872 | 1056 | -95.1658
|  | 1057 | -40.9332 | 1057 | -75.5812
|  | 1058 | -14.7779 | 1058 | -54.7679
|  | 1059 | 11.4326 | 1059 | -33.1694
|  | 1060 | 37.1468 | 1060 | -11.2561
|  | 1061 | 61.8233 | 1061 | 10.488
|  | 1062 | 84.9464 | 1062 | 31.5785
|  | 1063 | 106.04 | 1063 | 51.5442
|  | 1064 | 124.681 | 1064 | 69.9398
|  | 1065 | 140.506 | 1065 | 86.3575
|  | 1066 | 153.219 | 1066 | 100.437
|  | 1067 | 162.597 | 1067 | 111.871
|  | 1068 | 168.489 | 1068 | 120.416
|  | 1069 | 170.816 | 1069 | 125.888
|  | 1070 | 169.566 | 1070 | 128.171
|  | 1071 | 164.791 | 1071 | 127.209
|  | 1072 | 156.602 | 1072 | 123.012
|  | 1073 | 145.162 | 1073 | 115.644
|  | 1074 | 130.68 | 1074 | 105.228
|  | 1075 | 113.404 | 1075 | 91.9333
|  | 1076 | 93.6216 | 1076 | 75.9783
|  | 1077 | 71.6487 | 1077 | 57.6227
|  | 1078 | 47.8317 | 1078 | 37.1655
|  | 1079 | 22.5428 | 1079 | 14.9421
|  | 1080 | -3.82064 | 1080 | -8.67744
|  | 1081 | -30.8372 | 1081 | -33.2905
|  | 1082 | -58.0615 | 1082 | -58.4627
|  | 1083 | -85.0251 | 1083 | -83.7287
|  | 1084 | -111.237 | 1084 | -108.594
|  | 1085 | -136.183 | 1085 | -132.536
|  | 1086 | -159.332 | 1086 | -155.007
|  | 1087 | -180.138 | 1087 | -175.437
|  | 1088 | -198.042 | 1088 | -193.243
|  | 1089 | -212.488 | 1089 | -207.833
|  | 1090 | -222.928 | 1090 | -218.619
|  | 1091 | -228.837 | 1091 | -225.031
|  | 1092 | -229.73 | 1092 | -226.531
|  | 1093 | -225.179 | 1093 | -222.635
|  | 1094 | -214.836 | 1094 | -212.932
|  | 1095 | -198.451 | 1095 | -197.108
|  | 1096 | -175.895 | 1096 | -174.968
|  | 1097 | -147.177 | 1097 | -146.455
|  | 1098 | -112.46 | 1098 | -111.671
|  | 1099 | -72.0726 | 1099 | -70.8874
|  | 1100 | -26.5107 | 1100 | -24.5517