## Thermistor Resistance
NCP03XM222E05RL Thermistor Resistance
|  | Temperature (K) | Temperature (°C) | Resistance (kΩ) |  |  | Calculated Resistance (kΩ)
|  |  |  | Minimum | Nominal | Maximum | β = 3500 K | β = 3080 K
|  | 180 | -93 | 1594.97 | 1757.95 | 1935.84 | 4855.83 | 1927.536
|  | 182 | -91 | 1336.02 | 1469.9 | 1615.75 | 3921.62 | 1597.13
|  | 184 | -89 | 1124.16 | 1234.66 | 1354.81 | 3181.888 | 1328.781
|  | 186 | -87 | 950.46 | 1042.11 | 1141.58 | 2593.323 | 1109.902
Product Raw Data |  | 188 | -85 | 807.57 | 883.99 | 966.78 | 2122.844 | 930.6336
MCT Photodiode - NCP03XM222E05RL Thermistor Resistance |  | 190 | -83 | 689.57 | 753.62 | 822.88 | 1745.059 | 783.2197
|  | 192 | -81 | 591.68 | 645.64 | 703.89 | 1440.373 | 661.5288
Item # | VML8T4, VML10T4 | 194 | -79 | 510.07 | 555.75 | 604.98 | 1193.599 | 560.6941
DISCLAIMER: The data presented here are typical. Slight variations in performance data will occur from lot to lot. Please contact Technical Support with any questions regarding the use or reliability of this data. |  | 196 | -77 | 441.68 | 480.54 | 522.34 | 992.9038 | 476.836
|  | 198 | -75 | 384.05 | 417.25 | 452.91 | 829.0319 | 406.8491
|  | 200 | -73 | 335.23 | 363.71 | 394.26 | 694.7075 | 348.2383
|  | 202 | -71 | 293.65 | 317.17 | 344.43 | 584.1884 | 298.9905
|  | 204 | -69 | 258.05 | 279.23 | 301.88 | 492.9233 | 257.4759
|  | 206 | -67 | 227.41 | 245.76 | 265.36 | 417.2903 | 222.3701
This data may be used in publications. However, please cite Thorlabs as the source. |  | 208 | -65 | 200.91 | 216.85 | 233.85 | 354.3957 | 192.593
|  | 210 | -63 | 177.89 | 191.77 | 206.55 | 301.9186 | 167.2607
|  | 212 | -61 | 157.81 | 169.92 | 182.79 | 257.991 | 145.6474
|  | 214 | -59 | 140.22 | 150.8 | 162.03 | 221.1035 | 127.1554
Additional Information: |  | 216 | -57 | 124.76 | 134.02 | 143.83 | 190.0324 | 111.2908
Calculated resistance was obtained using the β parameter equation: R(T) = R0*e^(β(1/T-1/T0)) R0 = 2.2 kΩ T0 = 298 K (25 °C) β-Constant @ 25/50 ℃ = 3500 K β-Constant @ 25/-78 ℃ = 3080 K |  | 218 | -55 | 111.14 | 119.25 | 127.83 | 163.7821 | 97.64391
|  | 220 | -53 | 99.1 | 106.21 | 113.72 | 141.5399 | 85.8745
|  | 222 | -51 | 88.44 | 94.67 | 101.25 | 122.6404 | 75.69868
|  | 224 | -49 | 78.98 | 84.44 | 90.21 | 106.5368 | 66.87913
|  | 226 | -47 | 70.57 | 75.37 | 80.42 | 92.77865 | 59.21681
|  | 228 | -45 | 63.09 | 67.3 | 71.73 | 80.99344 | 52.54442
|  | 230 | -43 | 56.42 | 60.12 | 64.01 | 70.87248 | 46.72088
|  | 232 | -41 | 50.49 | 53.74 | 57.15 | 62.15914 | 41.627
|  | 234 | -39 | 45.19 | 48.05 | 51.04 | 54.63943 | 37.16175
|  | 236 | -37 | 40.47 | 42.98 | 45.61 | 48.13451 | 33.23935
|  | 238 | -35 | 36.26 | 38.47 | 40.77 | 42.49444 | 29.78674
|  | 240 | -33 | 32.51 | 34.45 | 36.47 | 37.59324 | 26.7416
|  | 242 | -31 | 29.16 | 30.87 | 32.64 | 33.32477 | 24.05059
|  | 244 | -29 | 26.18 | 27.68 | 29.24 | 29.59937 | 21.66803
|  | 246 | -27 | 23.51 | 24.84 | 26.21 | 26.34117 | 19.55463
|  | 248 | -25 | 21.14 | 22.3 | 23.51 | 23.48576 | 17.6766
|  | 250 | -23 | 19.02 | 20.05 | 21.11 | 20.97835 | 16.00477
|  | 252 | -21 | 17.13 | 18.04 | 18.98 | 18.77225 | 14.51393
|  | 254 | -19 | 15.45 | 16.25 | 17.07 | 16.82757 | 13.18225
|  | 256 | -17 | 13.95 | 14.65 | 15.38 | 15.11014 | 11.99077
|  | 258 | -15 | 12.61 | 13.23 | 13.87 | 13.59065 | 10.92301
|  | 260 | -13 | 11.41 | 11.96 | 12.53 | 12.24392 | 9.964619
|  | 262 | -11 | 10.34 | 10.83 | 11.33 | 11.04822 | 9.103073
|  | 264 | -9 | 9.38 | 9.82 | 10.26 | 9.984827 | 8.327419
|  | 266 | -7 | 8.52 | 8.91 | 9.31 | 9.037528 | 7.628065
|  | 268 | -5 | 7.75 | 8.1 | 8.45 | 8.192281 | 6.996599
|  | 270 | -3 | 7.07 | 7.37 | 7.69 | 7.436898 | 6.425628
|  | 272 | -1 | 6.45 | 6.72 | 7 | 6.760778 | 5.908644
|  | 274 | 1 | 5.89 | 6.13 | 6.38 | 6.154685 | 5.439912
|  | 276 | 3 | 5.38 | 5.6 | 5.83 | 5.610559 | 5.014367
|  | 278 | 5 | 4.93 | 5.13 | 5.32 | 5.121355 | 4.627532
|  | 280 | 7 | 4.52 | 4.69 | 4.87 | 4.680902 | 4.275439
|  | 282 | 9 | 4.15 | 4.3 | 4.46 | 4.283791 | 3.954573
|  | 284 | 11 | 3.81 | 3.95 | 4.09 | 3.925268 | 3.661809
|  | 286 | 13 | 3.5 | 3.63 | 3.75 | 3.60115 | 3.394368
|  | 288 | 15 | 3.22 | 3.33 | 3.45 | 3.307752 | 3.149776
|  | 290 | 17 | 2.96 | 3.06 | 3.17 | 3.041821 | 2.925825
|  | 292 | 19 | 2.73 | 2.82 | 2.91 | 2.800484 | 2.720545
|  | 294 | 21 | 2.51 | 2.59 | 2.68 | 2.581196 | 2.532172
|  | 296 | 23 | 2.32 | 2.39 | 2.46 | 2.381702 | 2.359129
|  | 298 | 25 | 2.13 | 2.2 | 2.27 | 2.2 | 2.2